## As
data_analizy | Obieg1 | Obieg2 | Obieg3 | Obieg4 | Obieg5 | Obieg6 | Obieg7 | Obieg8 | Obieg9 | Obieg10 | Obieg11 | Obieg12 | As w obiegach
2021-03-01 | 5.3 | 5.1 | 5.19 | 5.24 | 5.34 | 5.86 | 6.1 | 4.95 | 4.12 | 5.47 | 4.99 | 5.76 | 5.285
2021-03-08 | 5.68 | 5.85 | 5.86 | 5.6 | 5.93 | 6.3 | 7 | 5.86 | 5.02 | 5.74 | 5.84 | 6.6 | 5.94
2021-03-15 | 5.8 | 5.75 | 5.96 | 5.47 | 6.12 | 6 | 6.58 | 5.59 | 5.02 | 5.98 | 5.78 | 6.68 | 5.894167
2021-03-22 | 5.68 | 5.89 | 5.74 | 5.62 | 6.28 | 5.88 | 6.13 | 5.46 | 4.84 | 5.49 | 5.78 | 5.8 | 5.715833
2021-03-29 | 5.88 | 5.8 | 5.72 | 5.74 | 5.72 | 5.46 | 6.06 | 5.63 | 4.77 | 5.27 | 5.64 | 6.2 | 5.6575
2021-04-05 | 5.46 | 5.6 | 6.2 | 5.67 | 6.3 | 5.82 | 5.96 | 5.39 | 4.89 | 5.72 | 5.64 | 6.28 | 5.744167
2021-04-12 | 5.42 | 5.3 | 5.1 | 5.5 | 5.97 | 5.24 | 5.82 | 5.04 | 4.76 | 5.12 | 5.38 | 5.12 | 5.314167
2021-04-19 | 5.2 | 5.18 | 5.44 | 5.21 | 5.76 | 5.37 | 5.56 | 5.32 | 4.38 | 5.2 | 5.38 | 5.6 | 5.3
2021-04-26 | 5.5 | 5.92 | 6.12 | 6.1 | 6.31 | 5.74 | 6.3 | 5.52 | 5.01 | 5.12 | 5.76 | 5.38 | 5.731667
2021-05-03 | 5.34 | 5.72 | 6.02 | 5.5 | 5.74 | 5.88 | 6.02 | 5.06 | 4.94 | 5.7 | 5.92 | 5.96 | 5.65
2021-05-10 | 6 | 6.54 | 6.02 | 6.66 | 6.15 | 6.16 | 6.7 | 6.46 | 5.83 | 6.28 | 6.95 | 6.42 | 6.3475
2021-05-17 | 6.54 | 6.6 | 6.7 | 6.37 | 6.7 | 6.35 | 6.3 | 6.69 | 5.76 | 5.92 | 6.32 | 6.46 | 6.3925
2021-05-24 | 5.21 | 5.75 | 5.72 | 5.63 | 5.73 | 5.65 | 4.99 | 5.48 | 5.65 | 5.51 | 5.66 | 6 | 5.581667
2021-05-31 | 5.62 | 5.62 | 5.95 | 5.74 | 6.24 | 5.28 | 4.62 | 5.74 | 5.94 | 5.66 | 5.58 | 5.44 | 5.619167
2021-06-07 | 5.3 | 6.04 | 6.34 | 6.36 | 6.16 | 5.46 | 5.84 | 5.92 | 5.28 | 5.72 | 5.57 | 5.88 | 5.8225
2021-06-14 | 5.35 | 6.04 | 5.76 | 5.86 | 5.94 | 5.69 | 6 | 5.74 | 5.23 | 5.66 | 5.76 | 6.16 | 5.765833
2021-06-21 | 5.17 | 5.52 | 5.79 | 5.66 | 5.77 | 5.56 | 5.98 | 6 | 5.3 | 5.02 | 5.68 | 5.36 | 5.5675
2021-06-28 | 5.62 | 5.66 | 6.4 | 6.34 | 6 | 6.84 | 6.02 | 6.12 | 5.58 | 6.58 | 5.96 | 6.3 | 6.118333
2021-07-05 | 5.04 | 5.91 | 6.26 | 5.24 | 5.34 | 5.57 | 5.06 | 5.54 | 5.63 | 5.12 | 5.97 | 5.88 | 5.546667
2021-07-12 | 4.96 | 5.38 | 4.91 | 6.28 | 5.02 | 5.9 | 5.19 | 5.22 | 5.47 | 5.52 | 5.97 | 5.91 | 5.4775
2021-07-19 | 5.02 | 5.38 | 5.08 | 5.12 | 5.2 | 5.82 | 5.06 | 4.99 | 5.13 | 5.06 | 5.12 | 5.2 | 5.181667
2021-07-26 | 5.62 | 5.17 | 6.09 | 4.89 | 4.69 | 6.12 | 5.62 | 5.15 | 5.74 | 5.13 | 5.58 | 5.38 | 5.431667
2021-08-02 | 5.56 | 5.89 | 5.69 | 5.61 | 5.3 | 5.86 | 6.59 | 6 | 5.47 | 5.02 | 5.42 | 5.02 | 5.619167
2021-08-09 | 5.79 | 5.49 | 6 | 5.31 | 5.74 | 5.9 | 6.46 | 5.93 | 5.95 | 5.42 | 5.42 | 5.62 | 5.7525
2021-08-16 | 5.2 | 5.18 | 5.24 | 5.57 | 4.98 | 5.64 | 6.26 | 5.8 | 4.84 | 5.11 | 5.36 | 5.3 | 5.373333
2021-08-23 | 5.84 | 5 | 4.98 | 5.41 | 5.42 | 5.47 | 6.04 | 5.97 | 5.95 | 5.3 | 5.38 | 5.19 | 5.495833
2021-08-30 | 6.34 | 5.14 | 5.54 | 5.49 | 6.03 | 6.34 | 7.17 | 6.24 | 5.11 | 5.39 | 5.63 | 5.6 | 5.835
2021-09-06 | 6.58 | 6.62 | 6.04 | 6.22 | 6.15 | 7.02 | 7.09 | 7.16 | 6.15 | 6.44 | 7.2 | 6.74 | 6.6175
2021-09-13 | 6.65 | 5.58 | 5.32 | 5.45 | 5.42 | 6.65 | 6.8 | 5.58 | 6.12 | 6 |  | 6.1 | 5.97
2021-09-20 | 6.02 | 6.38 | 5.4 | 5.58 | 4.95 | 6.73 | 6.35 | 6.02 | 5.91 | 5.78 |  | 5.6 | 5.883636
2021-09-27 | 6.43 | 6.69 | 5.52 | 6.47 | 6.13 | 6.36 | 6.47 | 5.8 | 5.4 | 5.96 |  | 6.16 | 6.126364
2021-10-04 | 6.43 | 5.96 | 6.11 | 5.4 | 6.08 | 5.28 | 5.34 | 5.53 | 4.83 | 5.04 | 5.2 | 5.82 | 5.585
2021-10-11 | 6.68 | 6.55 | 6.45 | 6.27 |  | 6.42 | 6.78 | 6.02 | 5.14 | 5.26 | 6.27 | 6.14 | 6.18
2021-10-18 | 5.85 | 5.72 | 5.52 | 6.24 |  | 5.46 | 5.28 | 5.07 | 4.97 | 5.38 | 5.24 | 5.85 | 5.507273
2021-10-25 | 6.21 | 6.36 | 5.76 | 6.39 | 6.19 | 5.26 | 6.28 | 5.68 | 4.63 | 5.93 | 6.06 | 5.78 | 5.8775
2021-11-01 | 6.1 | 7.09 | 6.55 |  | 6.49 | 5.28 | 6.32 | 5.61 | 4.82 | 5.64 | 6.2 | 6.18 | 6.025455
2021-11-08 | 6.13 | 5.54 | 5.32 | 5.58 | 4.94 | 4.81 | 5.42 | 5.27 | 4.32 | 4.73 | 5.01 | 5.32 | 5.199167
2021-11-15 | 6.42 | 5.77 | 6.36 | 6.49 | 5.93 | 5.42 |  | 5.51 | 4.37 | 5.37 | 5.94 | 5.5 | 5.734545
2021-11-22 | 6.04 | 6.02 | 6.22 | 6.19 | 6 | 5.42 |  | 5.58 | 4.7 | 5.6 | 5.76 | 6.06 | 5.780909
2021-11-29 | 6.16 | 5.79 | 5.54 | 6.3 | 5.6 | 5.53 | 5.12 | 5.56 | 4.78 | 5.06 | 5.43 | 5.34 | 5.5175
2021-12-06 | 5.76 | 4.81 | 4.56 | 4.6 | 4.62 | 4.74 | 4.73 | 4.36 | 3.96 | 4.62 | 4.56 | 4.86 | 4.681667
2021-12-13 | 6.31 | 5.3 | 5 | 5.52 | 4.77 | 5.29 | 5.46 | 5.3 | 3.9 | 4.58 | 5.12 | 4.46 | 5.084167
2021-12-20 | 5.9 | 6.14 | 5.2 | 5.34 | 5.39 | 5.42 | 5.8 | 5.62 | 4.58 | 5.38 | 5.3 | 5.38 | 5.454167
2021-12-27 | 5.86 | 6.07 | 4.68 | 5.68 | 4.41 | 5.22 | 5.28 | 5.08 | 4.64 | 4.54 | 4.4 | 4.88 | 5.061667
2022-01-03 | 5.38 | 5.47 | 5.38 | 5.24 | 4.82 | 5.34 | 5.59 | 5.3 | 4.53 | 5.58 | 5.22 | 4.97 | 5.235
2022-01-10 | 5.95 | 6.02 | 6.02 | 5.28 | 5 | 5.53 | 6.04 | 5.68 | 4.8 | 4.86 | 5.05 | 5.32 | 5.4625
2022-01-17 | 5.55 | 5.66 | 5.49 | 5.38 | 5.42 | 5.5 | 6.32 | 5.79 | 5.48 | 5.12 | 5.32 | 5.25 | 5.523333
2022-01-24 | 5.74 | 5.82 | 5.56 | 4.47 | 5.36 | 5.46 | 5.08 | 5.41 | 4.37 | 5.29 | 4.48 | 5.22 | 5.188333
2022-01-31 | 6.13 | 6.09 | 5.32 | 5.96 | 5.2 | 6.05 | 5.96 | 5.92 | 4.79 | 5.68 | 5.36 | 5.24 | 5.641667
2022-02-07 | 6.16 | 6.14 | 5.9 | 5.4 | 5.67 | 5.55 | 5.3 | 5.59 | 4.33 | 5.24 | 5.7 | 5.16 | 5.511667
2022-02-14 | 6.38 | 5.94 | 6.04 | 5.91 | 5.92 | 6.02 | 4.94 | 5.55 | 4.27 | 5.61 | 6.08 | 5.28 | 5.661667
2022-02-21 | 5.58 | 6.09 | 5.45 |  | 5.79 | 5.83 | 5.22 | 5.62 | 3.74 | 5.66 | 5.24 | 5.42 | 5.421818
2022-02-28 | 5.14 | 5.57 | 4.88 | 6.13 | 5.63 | 6.03 | 5.96 | 5.07 | 4.22 | 5.48 | 5.91 | 5.56 | 5.465

## Sb
data_analizy | Obieg1 | Obieg2 | Obieg3 | Obieg4 | Obieg5 | Obieg6 | Obieg7 | Obieg8 | Obieg9 | Obieg10 | Obieg11 | Obieg12 | Średnia Sb
2021-03-01 | 0.24 | 0.23 | 0.22 | 0.21 | 0.23 | 0.22 | 0.23 | 0.24 | 0.22 | 0.22 | 0.19 | 0.24 | 0.2241667
2021-03-08 | 0.22 | 0.2 | 0.22 | 0.2 | 0.23 | 0.24 | 0.25 | 0.24 | 0.24 | 0.26 | 0.22 | 0.22 | 0.2283333
2021-03-15 | 0.29 | 0.24 | 0.26 | 0.23 | 0.26 | 0.27 | 0.26 | 0.25 | 0.25 | 0.27 | 0.24 | 0.26 | 0.2566667
2021-03-22 | 0.24 | 0.24 | 0.24 | 0.24 | 0.28 | 0.26 | 0.23 | 0.23 | 0.23 | 0.22 | 0.22 | 0.22 | 0.2375
2021-03-29 | 0.26 | 0.22 | 0.22 | 0.24 | 0.22 | 0.22 | 0.23 | 0.24 | 0.25 | 0.21 | 0.23 | 0.26 | 0.2333333
2021-04-05 | 0.24 | 0.24 | 0.23 | 0.24 | 0.22 | 0.2 | 0.23 | 0.23 | 0.24 | 0.22 | 0.23 | 0.25 | 0.2308333
2021-04-12 | 0.24 | 0.2 | 0.21 | 0.22 | 0.22 | 0.19 | 0.21 | 0.2 | 0.21 | 0.19 | 0.2 | 0.2 | 0.2075
2021-04-19 | 0.26 | 0.24 | 0.24 | 0.22 | 0.23 | 0.23 | 0.24 | 0.23 | 0.21 | 0.22 | 0.23 | 0.25 | 0.2333333
2021-04-26 | 0.23 | 0.22 | 0.23 | 0.23 | 0.22 | 0.21 | 0.23 | 0.19 | 0.2 | 0.21 | 0.21 | 0.21 | 0.2158333
2021-05-03 | 0.22 | 0.2 | 0.21 | 0.21 | 0.21 | 0.23 | 0.22 | 0.18 | 0.22 | 0.21 | 0.22 | 0.23 | 0.2133333
2021-05-10 | 0.24 | 0.23 | 0.21 | 0.22 | 0.22 | 0.23 | 0.2 | 0.22 | 0.2 | 0.19 | 0.24 | 0.2 | 0.2166667
2021-05-17 | 0.24 | 0.21 | 0.23 | 0.21 | 0.24 | 0.24 | 0.22 | 0.24 | 0.27 | 0.21 | 0.22 | 0.22 | 0.2291667
2021-05-24 | 0.21 | 0.2 | 0.2 | 0.2 | 0.22 | 0.23 | 0.18 | 0.2 | 0.22 | 0.19 | 0.19 | 0.2 | 0.2033333
2021-05-31 | 0.19 | 0.18 | 0.17 | 0.18 | 0.2 | 0.18 | 0.17 | 0.2 | 0.22 | 0.17 | 0.19 | 0.18 | 0.1858333
2021-06-07 | 0.22 | 0.24 | 0.24 | 0.21 | 0.21 | 0.23 | 0.22 | 0.25 | 0.24 | 0.2 | 0.22 | 0.23 | 0.2258333
2021-06-14 | 0.24 | 0.24 | 0.23 | 0.23 | 0.23 | 0.25 | 0.23 | 0.23 | 0.22 | 0.2 | 0.24 | 0.24 | 0.2316667
2021-06-21 | 0.2 | 0.18 | 0.2 | 0.19 | 0.18 | 0.18 | 0.2 | 0.19 | 0.2 | 0.16 | 0.2 | 0.18 | 0.1883333
2021-06-28 | 0.21 | 0.2 | 0.17 | 0.18 | 0.18 | 0.18 | 0.21 | 0.19 | 0.18 | 0.17 | 0.2 | 0.18 | 0.1875
2021-07-05 | 0.23 | 0.25 | 0.21 | 0.2 | 0.23 | 0.22 | 0.22 | 0.19 | 0.25 | 0.2 | 0.22 | 0.21 | 0.2191667
2021-07-12 | 0.2 | 0.2 | 0.16 | 0.21 | 0.18 | 0.2 | 0.18 | 0.18 | 0.2 | 0.18 | 0.18 | 0.17 | 0.1866667
2021-07-19 | 0.22 | 0.2 | 0.16 | 0.19 | 0.18 | 0.21 | 0.21 | 0.19 | 0.19 | 0.18 | 0.17 | 0.17 | 0.1891667
2021-07-26 | 0.21 | 0.18 | 0.2 | 0.16 | 0.16 | 0.2 | 0.22 | 0.17 | 0.19 | 0.16 | 0.19 | 0.16 | 0.1833333
2021-08-02 | 0.23 | 0.21 | 0.19 | 0.2 | 0.18 | 0.2 | 0.24 | 0.23 | 0.2 | 0.2 | 0.21 | 0.18 | 0.2058333
2021-08-09 | 0.23 | 0.2 | 0.21 | 0.18 | 0.19 | 0.2 | 0.19 | 0.2 | 0.22 | 0.19 | 0.19 | 0.19 | 0.1991667
2021-08-16 | 0.22 | 0.19 | 0.18 | 0.18 | 0.19 | 0.19 | 0.22 | 0.21 | 0.18 | 0.17 | 0.19 | 0.18 | 0.1916667
2021-08-23 | 0.21 | 0.19 | 0.17 | 0.18 | 0.16 | 0.21 | 0.21 | 0.19 | 0.19 | 0.15 | 0.16 | 0.16 | 0.1816667
2021-08-30 | 0.23 | 0.19 | 0.2 | 0.2 | 0.2 | 0.21 | 0.22 | 0.22 | 0.16 | 0.18 | 0.17 | 0.18 | 0.1966667
2021-09-06 | 0.23 | 0.22 | 0.2 | 0.17 | 0.17 | 0.2 | 0.23 | 0.2 | 0.15 | 0.17 | 0.18 | 0.17 | 0.1908333
2021-09-13 | 0.22 | 0.19 | 0.19 | 0.2 | 0.16 | 0.2 | 0.21 | 0.18 | 0.17 | 0.17 |  | 0.19 | 0.1890909
2021-09-20 | 0.23 | 0.21 | 0.18 | 0.22 | 0.19 | 0.22 | 0.2 | 0.2 | 0.18 | 0.18 |  | 0.2 | 0.2009091
2021-09-27 | 0.23 | 0.24 | 0.23 | 0.21 | 0.23 | 0.2 | 0.23 | 0.2 | 0.19 | 0.22 |  | 0.22 | 0.2181818
2021-10-04 | 0.22 | 0.19 | 0.18 | 0.17 | 0.24 | 0.19 | 0.23 | 0.2 | 0.19 | 0.18 | 0.2 | 0.21 | 0.2
2021-10-11 | 0.25 | 0.22 | 0.22 | 0.22 |  | 0.24 | 0.24 | 0.2 | 0.2 | 0.2 | 0.22 | 0.2 | 0.2190909
2021-10-18 | 0.23 | 0.23 | 0.19 | 0.22 |  | 0.2 | 0.19 | 0.18 | 0.19 | 0.19 | 0.18 | 0.2 | 0.2
2021-10-25 | 0.21 | 0.2 | 0.18 | 0.17 | 0.17 | 0.19 | 0.2 | 0.19 | 0.19 | 0.18 | 0.18 | 0.19 | 0.1875
2021-11-01 | 0.24 | 0.21 | 0.19 |  | 0.23 | 0.19 | 0.22 | 0.2 | 0.21 | 0.18 | 0.2 | 0.18 | 0.2045455
2021-11-08 | 0.24 | 0.18 | 0.18 | 0.19 | 0.16 | 0.17 | 0.18 | 0.2 | 0.17 | 0.16 | 0.18 | 0.19 | 0.1833333
2021-11-15 | 0.24 | 0.22 | 0.22 | 0.26 | 0.19 | 0.2 |  | 0.18 | 0.2 | 0.19 | 0.22 | 0.22 | 0.2127273
2021-11-22 | 0.24 | 0.22 | 0.22 | 0.22 | 0.2 | 0.19 |  | 0.19 | 0.2 | 0.2 | 0.2 | 0.21 | 0.2081818
2021-11-29 | 0.22 | 0.19 | 0.18 | 0.2 | 0.17 | 0.18 | 0.2 | 0.18 | 0.2 | 0.17 | 0.18 | 0.18 | 0.1875
2021-12-06 | 0.24 | 0.18 | 0.18 | 0.18 | 0.17 | 0.2 | 0.19 | 0.16 | 0.19 | 0.17 | 0.18 | 0.16 | 0.1833333
2021-12-13 | 0.2 | 0.17 | 0.14 | 0.16 | 0.14 | 0.19 | 0.18 | 0.18 | 0.19 | 0.14 | 0.16 | 0.14 | 0.1658333
2021-12-20 | 0.21 | 0.2 | 0.16 | 0.15 | 0.16 | 0.16 | 0.17 | 0.18 | 0.21 | 0.16 | 0.18 | 0.16 | 0.175
2021-12-27 | 0.24 | 0.21 | 0.18 | 0.18 | 0.16 | 0.16 | 0.18 | 0.18 | 0.22 | 0.15 | 0.16 | 0.16 | 0.1816667
2022-01-03 | 0.21 | 0.2 | 0.18 | 0.17 | 0.17 | 0.16 | 0.18 | 0.17 | 0.2 | 0.17 | 0.16 | 0.16 | 0.1775
2022-01-10 | 0.22 | 0.2 | 0.2 | 0.18 | 0.17 | 0.18 | 0.21 | 0.19 | 0.22 | 0.16 | 0.16 | 0.18 | 0.1891667
2022-01-17 | 0.2 | 0.19 | 0.19 | 0.17 | 0.18 | 0.18 | 0.2 | 0.2 | 0.24 | 0.17 | 0.17 | 0.17 | 0.1883333
2022-01-24 | 0.23 | 0.22 | 0.22 | 0.17 | 0.2 | 0.21 | 0.2 | 0.21 | 0.23 | 0.22 | 0.2 | 0.2 | 0.2091667
2022-01-31 | 0.23 | 0.21 | 0.19 | 0.2 | 0.18 | 0.21 | 0.19 | 0.2 | 0.19 | 0.19 | 0.18 | 0.17 | 0.195
2022-02-07 | 0.22 | 0.21 | 0.2 | 0.18 | 0.19 | 0.18 | 0.17 | 0.18 | 0.16 | 0.17 | 0.2 | 0.18 | 0.1866667
2022-02-14 | 0.22 | 0.2 | 0.19 | 0.2 | 0.21 | 0.2 | 0.17 | 0.19 | 0.16 | 0.19 | 0.2 | 0.17 | 0.1916667
2022-02-21 | 0.21 | 0.22 | 0.18 |  | 0.21 | 0.22 | 0.18 | 0.19 | 0.16 | 0.2 | 0.19 | 0.19 | 0.1954545
2022-02-28 | 0.23 | 0.22 | 0.21 | 0.22 | 0.22 | 0.23 | 0.21 | 0.2 | 0.2 | 0.22 | 0.21 | 0.18 | 0.2125

## Bi
data_analizy | Obieg1 | Obieg2 | Obieg3 | Obieg4 | Obieg5 | Obieg6 | Obieg7 | Obieg8 | Obieg9 | Obieg10 | Obieg11 | Obieg12 | Średnia Bi
2021-03-01 | 0.062 | 0.059 | 0.056 | 0.053 | 0.053 | 0.062 | 0.069 | 0.06 | 0.019 | 0.06 | 0.052 | 0.064 | 0.05575
2021-03-08 | 0.062 | 0.059 | 0.06 | 0.054 | 0.058 | 0.063 | 0.068 | 0.061 | 0.016 | 0.059 | 0.049 | 0.058 | 0.05558333
2021-03-15 | 0.063 | 0.06 | 0.066 | 0.061 | 0.061 | 0.066 | 0.065 | 0.065 | 0.018 | 0.065 | 0.058 | 0.059 | 0.05891667
2021-03-22 | 0.057 | 0.067 | 0.061 | 0.062 | 0.062 | 0.063 | 0.063 | 0.063 | 0.022 | 0.057 | 0.056 | 0.06 | 0.05775
2021-03-29 | 0.062 | 0.068 | 0.06 | 0.071 | 0.056 | 0.062 | 0.066 | 0.067 | 0.034 | 0.054 | 0.062 | 0.069 | 0.06091667
2021-04-05 | 0.054 | 0.058 | 0.057 | 0.062 | 0.053 | 0.054 | 0.05 | 0.055 | 0.029 | 0.045 | 0.05 | 0.057 | 0.052
2021-04-12 | 0.059 | 0.059 | 0.058 | 0.058 | 0.057 | 0.055 | 0.058 | 0.056 | 0.035 | 0.047 | 0.05 | 0.057 | 0.05408333
2021-04-19 | 0.061 | 0.064 | 0.06 | 0.053 | 0.053 | 0.061 | 0.059 | 0.056 | 0.029 | 0.052 | 0.057 | 0.06 | 0.05541667
2021-04-26 | 0.057 | 0.063 | 0.06 | 0.056 | 0.056 | 0.059 | 0.061 | 0.052 | 0.028 | 0.054 | 0.056 | 0.06 | 0.05516667
2021-05-03 | 0.058 | 0.061 | 0.059 | 0.054 | 0.054 | 0.064 | 0.055 | 0.053 | 0.018 | 0.05 | 0.054 | 0.057 | 0.05308333
2021-05-10 | 0.061 | 0.066 | 0.056 | 0.061 | 0.057 | 0.062 | 0.068 | 0.069 | 0.024 | 0.056 | 0.069 | 0.063 | 0.05933333
2021-05-17 | 0.06 | 0.058 | 0.057 | 0.054 | 0.061 | 0.063 | 0.06 | 0.071 | 0.028 | 0.057 | 0.058 | 0.061 | 0.05733333
2021-05-24 | 0.064 | 0.064 | 0.062 | 0.065 | 0.077 | 0.087 | 0.054 | 0.094 | 0.025 | 0.058 | 0.055 | 0.063 | 0.064
2021-05-31 | 0.054 | 0.057 | 0.051 | 0.055 | 0.053 | 0.054 | 0.047 | 0.058 | 0.03 | 0.046 | 0.053 | 0.054 | 0.051
2021-06-07 | 0.051 | 0.06 | 0.057 | 0.05 | 0.048 | 0.056 | 0.05 | 0.054 | 0.03 | 0.042 | 0.055 | 0.062 | 0.05125
2021-06-14 | 0.053 | 0.058 | 0.053 | 0.058 | 0.051 | 0.062 | 0.06 | 0.056 | 0.032 | 0.047 | 0.059 | 0.062 | 0.05425
2021-06-21 | 0.052 | 0.053 | 0.058 | 0.058 | 0.054 | 0.053 | 0.064 | 0.059 | 0.038 | 0.044 | 0.061 | 0.057 | 0.05425
2021-06-28 | 0.055 | 0.055 | 0.05 | 0.054 | 0.049 | 0.056 | 0.056 | 0.056 | 0.041 | 0.047 | 0.057 | 0.056 | 0.05266667
2021-07-05 | 0.058 | 0.06 | 0.054 | 0.053 | 0.06 | 0.058 | 0.057 | 0.046 | 0.051 | 0.046 | 0.057 | 0.053 | 0.05441667
2021-07-12 | 0.052 | 0.056 | 0.048 | 0.063 | 0.053 | 0.058 | 0.049 | 0.055 | 0.046 | 0.05 | 0.048 | 0.051 | 0.05241667
2021-07-19 | 0.056 | 0.058 | 0.053 | 0.057 | 0.056 | 0.062 | 0.062 | 0.059 | 0.05 | 0.062 | 0.056 | 0.063 | 0.05783333
2021-07-26 | 0.056 | 0.052 | 0.067 | 0.048 | 0.05 | 0.063 | 0.069 | 0.058 | 0.054 | 0.055 | 0.048 | 0.056 | 0.05633333
2021-08-02 | 0.061 | 0.064 | 0.06 | 0.065 | 0.057 | 0.062 | 0.074 | 0.071 | 0.061 | 0.06 | 0.055 | 0.057 | 0.06225
2021-08-09 | 0.065 | 0.064 | 0.069 | 0.06 | 0.066 | 0.059 | 0.065 | 0.068 | 0.071 | 0.055 | 0.053 | 0.063 | 0.06316667
2021-08-16 | 0.065 | 0.066 | 0.065 | 0.066 | 0.065 | 0.063 | 0.073 | 0.072 | 0.06 | 0.054 | 0.059 | 0.058 | 0.06383333
2021-08-23 | 0.069 | 0.068 | 0.065 | 0.069 | 0.066 | 0.068 | 0.069 | 0.063 | 0.064 | 0.052 | 0.055 | 0.049 | 0.06308333
2021-08-30 | 0.063 | 0.062 | 0.063 | 0.063 | 0.066 | 0.064 | 0.067 | 0.072 | 0.051 | 0.061 | 0.054 | 0.06 | 0.06216667
2021-09-06 | 0.07 | 0.08 | 0.052 | 0.056 | 0.053 | 0.06 | 0.068 | 0.062 | 0.05 | 0.054 | 0.057 | 0.056 | 0.05983333
2021-09-13 | 0.068 | 0.076 | 0.069 | 0.068 | 0.058 | 0.076 | 0.076 | 0.063 | 0.063 | 0.065 |  | 0.068 | 0.06818182
2021-09-20 | 0.067 | 0.073 | 0.063 | 0.078 | 0.067 | 0.075 | 0.069 | 0.067 | 0.064 | 0.065 |  | 0.07 | 0.06890909
2021-09-27 | 0.067 | 0.082 | 0.072 | 0.085 | 0.092 | 0.066 | 0.074 | 0.068 | 0.052 | 0.077 |  | 0.08 | 0.07409091
2021-10-04 | 0.069 | 0.066 | 0.069 | 0.062 | 0.084 | 0.063 | 0.077 | 0.068 | 0.033 | 0.066 | 0.063 | 0.072 | 0.066
2021-10-11 | 0.073 | 0.074 | 0.08 | 0.079 |  | 0.079 | 0.08 | 0.068 | 0.028 | 0.071 | 0.075 | 0.071 | 0.07072727
2021-10-18 | 0.065 | 0.07 | 0.07 | 0.076 |  | 0.066 | 0.061 | 0.063 | 0.022 | 0.071 | 0.064 | 0.073 | 0.06372727
2021-10-25 | 0.073 | 0.077 | 0.073 | 0.074 | 0.075 | 0.067 | 0.081 | 0.075 | 0.031 | 0.078 | 0.075 | 0.075 | 0.07116667
2021-11-01 | 0.072 | 0.069 | 0.064 |  | 0.075 | 0.067 | 0.07 | 0.067 | 0.022 | 0.062 | 0.068 | 0.065 | 0.06372727
2021-11-08 | 0.074 | 0.063 | 0.067 | 0.065 | 0.056 | 0.067 | 0.056 | 0.066 | 0.015 | 0.061 | 0.07 | 0.068 | 0.06066667
2021-11-15 | 0.082 | 0.078 | 0.075 | 0.088 | 0.062 | 0.077 |  | 0.063 | 0.02 | 0.068 | 0.09 | 0.072 | 0.07045455
2021-11-22 | 0.08 | 0.082 | 0.081 | 0.082 | 0.071 | 0.072 |  | 0.07 | 0.018 | 0.072 | 0.078 | 0.078 | 0.07127273
2021-11-29 | 0.078 | 0.076 | 0.073 | 0.074 | 0.074 | 0.082 | 0.078 | 0.069 | 0.014 | 0.066 | 0.078 | 0.068 | 0.06916667
2021-12-06 | 0.08 | 0.066 | 0.065 | 0.064 | 0.071 | 0.076 | 0.07 | 0.06 | 0.015 | 0.064 | 0.078 | 0.064 | 0.06441667
2021-12-13 | 0.079 | 0.07 | 0.065 | 0.067 | 0.063 | 0.085 | 0.083 | 0.075 | 0.01 | 0.056 | 0.084 | 0.06 | 0.06641667
2021-12-20 | 0.075 | 0.078 | 0.066 | 0.063 | 0.075 | 0.069 | 0.074 | 0.072 | 0.008 | 0.064 | 0.089 | 0.068 | 0.06675
2021-12-27 | 0.08 | 0.079 | 0.064 | 0.068 | 0.072 | 0.067 | 0.079 | 0.073 | 0.006 | 0.059 | 0.08 | 0.071 | 0.0665
2022-01-03 | 0.074 | 0.076 | 0.071 | 0.068 | 0.077 | 0.065 | 0.079 | 0.069 | 0.011 | 0.062 | 0.074 | 0.067 | 0.06608333
2022-01-10 | 0.076 | 0.072 | 0.074 | 0.07 | 0.075 | 0.072 | 0.086 | 0.076 | 0.026 | 0.058 | 0.067 | 0.074 | 0.06883333
2022-01-17 | 0.076 | 0.074 | 0.075 | 0.071 | 0.08 | 0.074 | 0.086 | 0.075 | 0.039 | 0.065 | 0.073 | 0.07 | 0.0715
2022-01-24 | 0.084 | 0.077 | 0.082 | 0.062 | 0.082 | 0.077 | 0.077 | 0.073 | 0.04 | 0.071 | 0.075 | 0.073 | 0.07275
2022-01-31 | 0.077 | 0.076 | 0.068 | 0.076 | 0.065 | 0.073 | 0.072 | 0.066 | 0.023 | 0.067 | 0.07 | 0.068 | 0.06675
2022-02-07 | 0.074 | 0.072 | 0.065 | 0.072 | 0.068 | 0.07 | 0.068 | 0.065 | 0.02 | 0.057 | 0.072 | 0.07 | 0.06441667
2022-02-14 | 0.064 | 0.064 | 0.062 | 0.068 | 0.068 | 0.065 | 0.052 | 0.058 | 0.007 | 0.057 | 0.066 | 0.054 | 0.05708333
2022-02-21 | 0.056 | 0.064 | 0.061 |  | 0.07 | 0.069 | 0.051 | 0.061 | 0.016 | 0.06 | 0.062 | 0.061 | 0.05736364
2022-02-28 | 0.056 | 0.062 | 0.062 | 0.063 | 0.062 | 0.072 | 0.06 | 0.058 | 0.029 | 0.054 | 0.057 | 0.052 | 0.05725

## Ca
data_analizy | Obieg1 | Obieg2 | Obieg3 | Obieg4 | Obieg5 | Obieg6 | Obieg7 | Obieg8 | Obieg9 | Obieg10 | Obieg11 | Obieg12 | Średnia Ca
2021-03-01 | 0.46 | 0.34 | 0.34 | 0.34 | 0.38 | 0.4 | 0.4 | 0.33 | 0.31 | 0.31 | 0.35 | 0.44 | 0.3666667
2021-03-08 | 0.42 | 0.36 | 0.36 | 0.35 | 0.35 | 0.38 | 0.39 | 0.36 | 0.31 | 0.34 | 0.32 | 0.38 | 0.36
2021-03-15 | 0.44 | 0.36 | 0.36 | 0.33 | 0.36 | 0.38 | 0.38 | 0.31 | 0.32 | 0.32 | 0.36 | 0.36 | 0.3566667
2021-03-22 | 0.46 | 0.42 | 0.4 | 0.41 | 0.39 | 0.44 | 0.45 | 0.36 | 0.38 | 0.38 | 0.42 | 0.44 | 0.4125
2021-03-29 | 0.5 | 0.4 | 0.38 | 0.4 | 0.4 | 0.39 | 0.45 | 0.36 | 0.37 | 0.36 | 0.36 | 0.38 | 0.3958333
2021-04-05 | 0.44 | 0.34 | 0.36 | 0.35 | 0.38 | 0.36 | 0.36 | 0.32 | 0.32 | 0.32 | 0.35 | 0.35 | 0.3541667
2021-04-12 | 0.44 | 0.36 | 0.36 | 0.31 | 0.35 | 0.38 | 0.42 | 0.32 | 0.32 | 0.26 | 0.34 | 0.34 | 0.35
2021-04-19 | 0.52 | 0.38 | 0.41 | 0.39 | 0.41 | 0.43 | 0.44 | 0.37 | 0.37 | 0.39 | 0.36 | 0.4 | 0.4058333
2021-04-26 | 0.51 | 0.45 | 0.39 | 0.44 | 0.43 | 0.39 | 0.39 | 0.34 | 0.34 | 0.38 | 0.37 | 0.38 | 0.4008333
2021-05-03 | 0.54 | 0.48 | 0.46 | 0.4 | 0.38 | 0.44 | 0.44 | 0.38 | 0.4 | 0.4 | 0.46 | 0.42 | 0.4333333
2021-05-10 | 0.54 | 0.41 | 0.38 | 0.41 | 0.36 | 0.4 | 0.42 | 0.39 | 0.39 | 0.39 | 0.42 | 0.39 | 0.4083333
2021-05-17 | 0.51 | 0.38 | 0.4 | 0.46 | 0.4 | 0.41 | 0.38 | 0.38 | 0.4 | 0.39 | 0.39 | 0.42 | 0.41
2021-05-24 | 0.5 | 0.4 | 0.39 | 0.39 | 0.41 | 0.4 | 0.35 | 0.37 | 0.37 | 0.34 | 0.36 | 0.43 | 0.3925
2021-05-31 | 0.59 | 0.47 | 0.49 | 0.46 | 0.49 | 0.51 | 0.46 | 0.45 | 0.47 | 0.55 | 0.44 | 0.46 | 0.4866667
2021-06-07 | 0.53 | 0.44 | 0.45 | 0.45 | 0.44 | 0.44 | 0.42 | 0.41 | 0.4 | 0.38 | 0.39 | 0.46 | 0.4341667
2021-06-14 | 0.51 | 0.43 | 0.44 | 0.48 | 0.46 | 0.46 | 0.4 | 0.38 | 0.36 | 0.38 | 0.38 | 0.49 | 0.4308333
2021-06-21 | 0.53 | 0.44 | 0.49 | 0.41 | 0.45 | 0.47 | 0.48 | 0.38 | 0.37 | 0.37 | 0.41 | 0.48 | 0.44
2021-06-28 | 0.47 | 0.37 | 0.44 | 0.38 | 0.38 | 0.49 | 0.44 | 0.35 | 0.34 | 0.34 | 0.34 | 0.42 | 0.3966667
2021-07-05 | 0.49 | 0.37 | 0.4 | 0.36 | 0.39 | 0.43 | 0.34 | 0.31 | 0.35 | 0.36 | 0.34 | 0.47 | 0.3841667
2021-07-12 | 0.44 | 0.36 | 0.4 | 0.36 | 0.33 | 0.43 | 0.39 | 0.32 | 0.36 | 0.33 | 0.34 | 0.45 | 0.3758333
2021-07-19 | 0.45 | 0.3 | 0.34 | 0.29 | 0.28 | 0.41 | 0.41 | 0.3 | 0.32 | 0.3 | 0.28 | 0.42 | 0.3416667
2021-07-26 | 0.53 | 0.39 | 0.48 | 0.44 | 0.41 | 0.49 | 0.48 | 0.4 | 0.42 | 0.37 | 0.37 | 0.47 | 0.4375
2021-08-02 | 0.52 | 0.37 | 0.41 | 0.4 | 0.38 | 0.4 | 0.42 | 0.41 | 0.38 | 0.36 | 0.34 | 0.44 | 0.4025
2021-08-09 | 0.49 | 0.34 | 0.41 | 0.32 | 0.35 | 0.4 | 0.46 | 0.36 | 0.35 | 0.32 | 0.32 | 0.42 | 0.3783333
2021-08-16 | 0.58 | 0.44 | 0.45 | 0.41 | 0.43 | 0.47 | 0.55 | 0.43 | 0.4 | 0.34 | 0.41 | 0.5 | 0.4508333
2021-08-23 | 0.52 | 0.37 | 0.37 | 0.41 | 0.39 | 0.43 | 0.44 | 0.36 | 0.33 | 0.32 | 0.34 | 0.37 | 0.3875
2021-08-30 | 0.58 | 0.38 | 0.41 | 0.37 | 0.33 | 0.44 | 0.49 | 0.41 | 0.37 | 0.35 | 0.34 | 0.46 | 0.4108333
2021-09-06 | 0.57 | 0.4 | 0.41 | 0.38 | 0.38 | 0.45 | 0.5 | 0.41 | 0.38 | 0.34 | 0.34 | 0.44 | 0.4166667
2021-09-13 | 0.64 | 0.43 | 0.42 | 0.47 | 0.43 | 0.51 | 0.51 | 0.46 | 0.43 | 0.41 |  | 0.47 | 0.4709091
2021-09-20 | 0.5 | 0.35 | 0.33 | 0.4 | 0.36 | 0.39 | 0.36 | 0.35 | 0.33 | 0.34 |  | 0.4 | 0.3736364
2021-09-27 | 0.58 | 0.5 | 0.36 | 0.32 | 0.38 | 0.35 | 0.49 | 0.42 | 0.36 | 0.34 |  | 0.38 | 0.4072727
2021-10-04 | 0.58 | 0.36 | 0.35 | 0.37 | 0.41 | 0.4 | 0.43 | 0.35 | 0.36 | 0.34 | 0.44 | 0.39 | 0.3983333
2021-10-11 | 0.6 | 0.4 | 0.36 | 0.38 |  | 0.42 | 0.42 | 0.37 | 0.36 | 0.38 | 0.45 | 0.39 | 0.4118182
2021-10-18 | 0.56 | 0.41 | 0.38 | 0.38 |  | 0.39 | 0.44 | 0.4 | 0.4 | 0.4 | 0.42 | 0.41 | 0.4172727
2021-10-25 | 0.61 | 0.42 | 0.39 | 0.36 | 0.49 | 0.37 | 0.48 | 0.39 | 0.42 | 0.38 | 0.41 | 0.39 | 0.4258333
2021-11-01 | 0.64 | 0.46 | 0.41 |  | 0.53 | 0.44 | 0.48 | 0.44 | 0.42 | 0.46 | 0.47 | 0.39 | 0.4672727
2021-11-08 | 0.62 | 0.46 | 0.36 | 0.66 | 0.41 | 0.36 | 0.38 | 0.35 | 0.35 | 0.35 | 0.37 | 0.41 | 0.4233333
2021-11-15 | 0.56 | 0.4 | 0.39 | 0.51 | 0.42 | 0.38 |  | 0.38 | 0.38 | 0.39 | 0.39 | 0.39 | 0.4172727
2021-11-22 | 0.6 | 0.42 | 0.38 | 0.46 | 0.46 | 0.35 |  | 0.35 | 0.35 | 0.4 | 0.38 | 0.42 | 0.4154545
2021-11-29 | 0.56 | 0.36 | 0.34 | 0.37 | 0.42 | 0.4 | 0.44 | 0.35 | 0.34 | 0.33 | 0.35 | 0.39 | 0.3875
2021-12-06 | 0.61 | 0.36 | 0.34 | 0.41 | 0.36 | 0.43 | 0.41 | 0.34 | 0.38 | 0.35 | 0.37 | 0.45 | 0.4008333
2021-12-13 | 0.59 | 0.38 | 0.38 | 0.42 | 0.37 | 0.44 | 0.46 | 0.4 | 0.34 | 0.35 | 0.38 | 0.42 | 0.4108333
2021-12-20 | 0.54 | 0.39 | 0.3 | 0.36 | 0.33 | 0.3 | 0.32 | 0.32 | 0.28 | 0.3 | 0.3 | 0.32 | 0.3383333
2021-12-27 | 0.6 | 0.42 | 0.3 | 0.37 | 0.36 | 0.36 | 0.34 | 0.4 | 0.34 | 0.36 | 0.34 | 0.38 | 0.3808333
2022-01-03 | 0.53 | 0.42 | 0.37 | 0.51 | 0.44 | 0.4 | 0.36 | 0.4 | 0.36 | 0.36 | 0.35 | 0.36 | 0.405
2022-01-10 | 0.6 | 0.42 | 0.41 | 0.37 | 0.36 | 0.4 | 0.37 | 0.38 | 0.35 | 0.34 | 0.32 | 0.38 | 0.3916667
2022-01-17 | 0.57 | 0.39 | 0.37 | 0.39 | 0.4 | 0.39 | 0.45 | 0.37 | 0.36 | 0.36 | 0.32 | 0.39 | 0.3966667
2022-01-24 | 0.59 | 0.39 | 0.38 | 0.35 | 0.4 | 0.37 | 0.37 | 0.35 | 0.34 | 0.41 | 0.37 | 0.38 | 0.3916667
2022-01-31 | 0.62 | 0.37 | 0.38 | 0.38 | 0.38 | 0.38 | 0.34 | 0.38 | 0.3 | 0.36 | 0.34 | 0.32 | 0.3791667
2022-02-07 | 0.63 | 0.43 | 0.43 | 0.45 | 0.53 | 0.46 | 0.42 | 0.45 | 0.41 | 0.41 | 0.43 | 0.43 | 0.4566667
2022-02-14 | 0.59 | 0.38 | 0.35 | 0.4 | 0.36 | 0.38 | 0.37 | 0.36 | 0.35 | 0.37 | 0.36 | 0.37 | 0.3866667
2022-02-21 | 0.65 | 0.44 | 0.46 |  | 0.41 | 0.51 | 0.39 | 0.37 | 0.3 | 0.37 | 0.37 | 0.38 | 0.4227273
2022-02-28 | 0.62 | 0.4 | 0.39 | 0.45 | 0.36 | 0.39 | 0.39 | 0.39 | 0.37 | 0.39 | 0.41 | 0.38 | 0.4116667

## Fe
data_analizy | Obieg1 | Obieg2 | Obieg3 | Obieg4 | Obieg5 | Obieg6 | Obieg7 | Obieg8 | Obieg9 | Obieg10 | Obieg11 | Obieg12 | Średnia Fe
2021-03-01 | 0.086 | 0.095 | 0.087 | 0.098 | 0.098 | 0.098 | 0.096 | 0.097 | 0.11 | 0.095 | 0.1 | 0.094 | 0.09616667
2021-03-08 | 0.092 | 0.11 | 0.11 | 0.11 | 0.12 | 0.12 | 0.12 | 0.12 | 0.14 | 0.12 | 0.11 | 0.088 | 0.1133333
2021-03-15 | 0.092 | 0.1 | 0.1 | 0.092 | 0.1 | 0.1 | 0.11 | 0.096 | 0.12 | 0.1 | 0.096 | 0.094 | 0.1
2021-03-22 | 0.094 | 0.12 | 0.11 | 0.1 | 0.12 | 0.11 | 0.11 | 0.11 | 0.14 | 0.11 | 0.12 | 0.11 | 0.1128333
2021-03-29 | 0.084 | 0.088 | 0.092 | 0.094 | 0.091 | 0.092 | 0.091 | 0.092 | 0.12 | 0.092 | 0.094 | 0.096 | 0.09383333
2021-04-05 | 0.086 | 0.099 | 0.1 | 0.098 | 0.1 | 0.1 | 0.098 | 0.096 | 0.12 | 0.096 | 0.094 | 0.1 | 0.09891667
2021-04-12 | 0.1 | 0.12 | 0.12 | 0.11 | 0.12 | 0.12 | 0.12 | 0.11 | 0.14 | 0.11 | 0.12 | 0.11 | 0.1166667
2021-04-19 | 0.092 | 0.11 | 0.11 | 0.11 | 0.11 | 0.11 | 0.11 | 0.11 | 0.12 | 0.1 | 0.1 | 0.11 | 0.1076667
2021-04-26 | 0.094 | 0.12 | 0.11 | 0.11 | 0.11 | 0.11 | 0.11 | 0.1 | 0.13 | 0.1 | 0.11 | 0.11 | 0.1095
2021-05-03 | 0.091 | 0.11 | 0.11 | 0.1 | 0.1 | 0.12 | 0.11 | 0.1 | 0.12 | 0.1 | 0.1 | 0.1 | 0.1050833
2021-05-10 | 0.085 | 0.098 | 0.093 | 0.095 | 0.092 | 0.095 | 0.1 | 0.096 | 0.11 | 0.09 | 0.1 | 0.093 | 0.09558333
2021-05-17 | 0.086 | 0.1 | 0.1 | 0.1 | 0.1 | 0.1 | 0.1 | 0.1 | 0.12 | 0.14 | 0.1 | 0.1 | 0.1038333
2021-05-24 | 0.076 | 0.096 | 0.089 | 0.088 | 0.092 | 0.096 | 0.088 | 0.086 | 0.09 | 0.082 | 0.082 | 0.084 | 0.08741667
2021-05-31 | 0.07 | 0.084 | 0.076 | 0.081 | 0.088 | 0.08 | 0.082 | 0.076 | 0.093 | 0.076 | 0.075 | 0.075 | 0.07966667
2021-06-07 | 0.082 | 0.11 | 0.11 | 0.094 | 0.11 | 0.1 | 0.1 | 0.1 | 0.11 | 0.1 | 0.094 | 0.1 | 0.1008333
2021-06-14 | 0.069 | 0.084 | 0.076 | 0.08 | 0.081 | 0.083 | 0.078 | 0.072 | 0.08 | 0.07 | 0.077 | 0.077 | 0.07725
2021-06-21 | 0.066 | 0.076 | 0.08 | 0.078 | 0.082 | 0.078 | 0.084 | 0.076 | 0.078 | 0.072 | 0.082 | 0.074 | 0.07716667
2021-06-28 | 0.064 | 0.074 | 0.07 | 0.072 | 0.073 | 0.076 | 0.077 | 0.074 | 0.071 | 0.074 | 0.071 | 0.076 | 0.07266667
2021-07-05 | 0.07 | 0.08 | 0.084 | 0.075 | 0.082 | 0.08 | 0.074 | 0.072 | 0.081 | 0.078 | 0.073 | 0.082 | 0.07758333
2021-07-12 | 0.082 | 0.096 | 0.09 | 0.1 | 0.092 | 0.11 | 0.092 | 0.096 | 0.1 | 0.093 | 0.094 | 0.1 | 0.09541667
2021-07-19 | 0.088 | 0.11 | 0.094 | 0.1 | 0.1 | 0.12 | 0.11 | 0.11 | 0.11 | 0.1 | 0.095 | 0.11 | 0.1039167
2021-07-26 | 0.08 | 0.084 | 0.094 | 0.084 | 0.082 | 0.096 | 0.093 | 0.087 | 0.093 | 0.08 | 0.086 | 0.088 | 0.08725
2021-08-02 | 0.078 | 0.088 | 0.084 | 0.086 | 0.082 | 0.09 | 0.092 | 0.094 | 0.088 | 0.085 | 0.082 | 0.084 | 0.08608333
2021-08-09 | 0.082 | 0.084 | 0.09 | 0.081 | 0.089 | 0.09 | 0.09 | 0.093 | 0.095 | 0.086 | 0.081 | 0.089 | 0.0875
2021-08-16 | 0.076 | 0.08 | 0.08 | 0.086 | 0.083 | 0.088 | 0.092 | 0.094 | 0.082 | 0.082 | 0.079 | 0.082 | 0.08366667
2021-08-23 | 0.076 | 0.093 | 0.086 | 0.088 | 0.074 | 0.098 | 0.094 | 0.091 | 0.088 | 0.08 | 0.076 | 0.075 | 0.08491667
2021-08-30 | 0.088 | 0.092 | 0.096 | 0.098 | 0.096 | 0.097 | 0.11 | 0.11 | 0.088 | 0.09 | 0.085 | 0.076 | 0.09383333
2021-09-06 | 0.086 | 0.096 | 0.088 | 0.09 | 0.09 | 0.087 | 0.094 | 0.096 | 0.086 | 0.082 | 0.082 | 0.076 | 0.08775
2021-09-13 | 0.068 | 0.073 | 0.072 | 0.078 | 0.072 | 0.076 | 0.074 | 0.074 | 0.074 | 0.075 |  | 0.068 | 0.07309091
2021-09-20 | 0.078 | 0.089 | 0.076 | 0.091 | 0.08 | 0.089 | 0.082 | 0.09 | 0.088 | 0.08 |  | 0.082 | 0.08409091
2021-09-27 | 0.081 | 0.1 | 0.093 | 0.086 | 0.088 | 0.086 | 0.088 | 0.087 | 0.087 | 0.086 |  | 0.088 | 0.08818182
2021-10-04 | 0.08 | 0.089 | 0.083 | 0.084 | 0.094 | 0.086 | 0.088 | 0.09 | 0.089 | 0.08 | 0.084 | 0.092 | 0.08658333
2021-10-11 | 0.09 | 0.1 | 0.092 | 0.098 |  | 0.11 | 0.099 | 0.092 | 0.1 | 0.088 | 0.1 | 0.095 | 0.09672727
2021-10-18 | 0.087 | 0.098 | 0.098 | 0.1 |  | 0.1 | 0.098 | 0.094 | 0.1 | 0.094 | 0.1 | 0.098 | 0.097
2021-10-25 | 0.082 | 0.095 | 0.09 | 0.1 | 0.092 | 0.088 | 0.094 | 0.092 | 0.096 | 0.092 | 0.098 | 0.088 | 0.09225
2021-11-01 | 0.098 | 0.11 | 0.098 |  | 0.12 | 0.099 | 0.11 | 0.11 | 0.11 | 0.12 | 0.11 | 0.1 | 0.1077273
2021-11-08 | 0.096 | 0.097 | 0.094 | 0.1 | 0.096 | 0.092 | 0.096 | 0.11 | 0.098 | 0.092 | 0.094 | 0.099 | 0.097
2021-11-15 | 0.086 | 0.096 | 0.098 | 0.11 | 0.1 | 0.091 |  | 0.096 | 0.097 | 0.094 | 0.1 | 0.098 | 0.09690909
2021-11-22 | 0.091 | 0.1 | 0.099 | 0.1 | 0.11 | 0.095 |  | 0.1 | 0.092 | 0.099 | 0.1 | 0.1 | 0.09872727
2021-11-29 | 0.085 | 0.089 | 0.088 | 0.097 | 0.094 | 0.088 | 0.09 | 0.093 | 0.1 | 0.09 | 0.089 | 0.088 | 0.09091667
2021-12-06 | 0.092 | 0.088 | 0.087 | 0.093 | 0.092 | 0.09 | 0.1 | 0.086 | 0.11 | 0.086 | 0.09 | 0.092 | 0.09216667
2021-12-13 | 0.097 | 0.1 | 0.096 | 0.1 | 0.098 | 0.11 | 0.1 | 0.11 | 0.13 | 0.092 | 0.1 | 0.099 | 0.1026667
2021-12-20 | 0.081 | 0.094 | 0.087 | 0.092 | 0.09 | 0.082 | 0.09 | 0.086 | 0.11 | 0.09 | 0.094 | 0.09 | 0.0905
2021-12-27 | 0.097 | 0.11 | 0.09 | 0.1 | 0.086 | 0.09 | 0.094 | 0.095 | 0.13 | 0.086 | 0.087 | 0.092 | 0.09641667
2022-01-03 | 0.092 | 0.11 | 0.1 | 0.095 | 0.089 | 0.094 | 0.096 | 0.092 | 0.11 | 0.096 | 0.094 | 0.087 | 0.09625
2022-01-10 | 0.097 | 0.1 | 0.11 | 0.094 | 0.092 | 0.099 | 0.11 | 0.1 | 0.12 | 0.094 | 0.096 | 0.1 | 0.101
2022-01-17 | 0.091 | 0.1 | 0.1 | 0.094 | 0.096 | 0.098 | 0.11 | 0.098 | 0.12 | 0.094 | 0.098 | 0.098 | 0.09975
2022-01-24 | 0.1 | 0.1 | 0.11 | 0.089 | 0.098 | 0.1 | 0.1 | 0.096 | 0.11 | 0.1 | 0.099 | 0.1 | 0.1001667
2022-01-31 | 0.098 | 0.1 | 0.094 | 0.1 | 0.094 | 0.1 | 0.1 | 0.096 | 0.1 | 0.092 | 0.086 | 0.089 | 0.09575
2022-02-07 | 0.098 | 0.11 | 0.11 | 0.1 | 0.1 | 0.1 | 0.1 | 0.1 | 0.11 | 0.1 | 0.11 | 0.11 | 0.104
2022-02-14 | 0.091 | 0.098 | 0.1 | 0.1 | 0.095 | 0.1 | 0.091 | 0.094 | 0.1 | 0.096 | 0.11 | 0.09 | 0.09708333
2022-02-21 | 0.09 | 0.1 | 0.094 |  | 0.096 | 0.1 | 0.1 | 0.095 | 0.094 | 0.1 | 0.098 | 0.099 | 0.09690909
2022-02-28 | 0.093 | 0.082 | 0.086 | 0.097 | 0.088 | 0.098 | 0.1 | 0.084 | 0.088 | 0.094 | 0.092 | 0.088 | 0.09083333

## Ni
data_analizy | Obieg1 | Obieg2 | Obieg3 | Obieg4 | Obieg5 | Obieg6 | Obieg7 | Obieg8 | Obieg9 | Obieg10 | Obieg11 | Obieg12 | Średnia Ni
2021-03-01 | 4.07 | 4.39 | 4.23 | 4.54 | 4.68 | 4.7 | 4.66 | 4.02 | 5.79 | 4.46 | 4.47 | 4.8 | 4.5675
2021-03-08 | 4.36 | 4.92 | 4.72 | 4.54 | 4.84 | 4.86 | 4.96 | 4.68 | 7.15 | 5 | 4.6 | 5.16 | 4.9825
2021-03-15 | 4.29 | 4.5 | 4.72 | 4.34 | 4.8 | 4.96 | 4.83 | 4.44 | 6.74 | 4.74 | 4.5 | 5.16 | 4.835
2021-03-22 | 4.2 | 4.78 | 4.74 | 4.68 | 5.06 | 4.84 | 4.76 | 4.42 | 7.12 | 4.56 | 4.76 | 4.68 | 4.883333
2021-03-29 | 4.42 | 4.84 | 4.72 | 4.82 | 4.94 | 4.61 | 4.78 | 4.76 | 6.9 | 4.68 | 4.78 | 5.22 | 4.955833
2021-04-05 | 4.12 | 4.4 | 4.8 | 4.7 | 4.94 | 4.6 | 4.64 | 4.44 | 6.34 | 4.72 | 4.48 | 4.65 | 4.735833
2021-04-12 | 4.33 | 4.2 | 4.36 | 4.68 | 4.96 | 4.5 | 4.69 | 4.33 | 6.01 | 4.41 | 4.7 | 4.32 | 4.624167
2021-04-19 | 4.1 | 4.3 | 4.58 | 4.72 | 4.76 | 4.71 | 4.57 | 4.76 | 5.9 | 4.51 | 4.52 | 4.64 | 4.6725
2021-04-26 | 4.14 | 4.46 | 4.93 | 4.92 | 4.86 | 4.68 | 4.71 | 4.12 | 6.88 | 4.06 | 4.54 | 4.34 | 4.72
2021-05-03 | 4.12 | 4.52 | 4.96 | 4.55 | 4.36 | 4.7 | 4.78 | 4.18 | 6.66 | 4.72 | 4.66 | 4.5 | 4.725833
2021-05-10 | 4.32 | 4.64 | 4.4 | 4.64 | 4.4 | 4.7 | 4.76 | 4.56 | 7.06 | 4.66 | 5 | 4.44 | 4.798333
2021-05-17 | 4.19 | 4.64 | 4.67 | 4.6 | 4.84 | 4.76 | 4.81 | 4.85 | 8.21 | 4.49 | 4.62 | 5 | 4.973333
2021-05-24 | 4.1 | 4.6 | 4.84 | 4.86 | 4.88 | 5.27 | 4.58 | 4.9 | 7.14 | 4.52 | 4.54 | 4.78 | 4.9175
2021-05-31 | 4.06 | 4.65 | 4.35 | 4.72 | 5.05 | 4.46 | 3.72 | 4.32 | 7.78 | 4.39 | 4.34 | 4.21 | 4.670833
2021-06-07 | 3.86 | 4.19 | 4.56 | 4.36 | 4.33 | 4.24 | 4.15 | 4.44 | 6.32 | 4.21 | 4.21 | 4.48 | 4.445833
2021-06-14 | 3.83 | 4.48 | 4.5 | 4.83 | 4.62 | 4.95 | 4.48 | 4.31 | 6.32 | 4.14 | 4.69 | 4.71 | 4.655
2021-06-21 | 3.85 | 4.08 | 4.83 | 4.5 | 4.38 | 4.62 | 5.09 | 4.78 | 6.3 | 4.16 | 4.8 | 4.46 | 4.654167
2021-06-28 | 3.76 | 3.92 | 4.14 | 3.98 | 3.91 | 4.36 | 4.56 | 4.57 | 4.7 | 4.39 | 4.04 | 4.38 | 4.225833
2021-07-05 | 3.91 | 4.24 | 4.74 | 3.87 | 4.28 | 4.57 | 4.06 | 4.07 | 5.22 | 4.18 | 4.42 | 4.56 | 4.343333
2021-07-12 | 3.73 | 4.01 | 4.07 | 4.62 | 3.79 | 4.6 | 4.12 | 3.95 | 4.62 | 4.65 | 4.24 | 4.36 | 4.23
2021-07-19 | 3.7 | 3.97 | 4.04 | 3.92 | 3.96 | 4.72 | 4.02 | 4.57 | 4.62 | 3.98 | 4.04 | 4.4 | 4.161667
2021-07-26 | 3.9 | 3.69 | 4.73 | 3.51 | 3.68 | 4.63 | 4.6 | 3.86 | 4.67 | 3.89 | 4.13 | 4.35 | 4.136667
2021-08-02 | 3.68 | 3.84 | 4.09 | 3.71 | 3.79 | 4.11 | 4.69 | 4.18 | 3.87 | 3.75 | 3.92 | 3.77 | 3.95
2021-08-09 | 4.07 | 3.98 | 4.63 | 3.63 | 4.37 | 4.43 | 4.72 | 4.39 | 4.41 | 4.08 | 4.04 | 4.42 | 4.264167
2021-08-16 | 3.96 | 4.21 | 4.44 | 4.16 | 4.16 | 4.14 | 5.21 | 5.01 | 4.06 | 4.36 | 4.43 | 4.75 | 4.4075
2021-08-23 | 4.1 | 4.2 | 4.2 | 3.95 | 4 | 4.57 | 5.07 | 4.14 | 4.2 | 3.59 | 3.97 | 3.96 | 4.1625
2021-08-30 | 4.45 | 3.94 | 4.17 | 4.03 | 4.62 | 4.68 | 5.2 | 4.84 | 4 | 4.07 | 4.13 | 4.36 | 4.374167
2021-09-06 | 4.24 | 4.42 | 4.21 | 3.81 | 4.25 | 4.37 | 4.38 | 4.5 | 3.79 | 3.84 | 4.24 | 4.28 | 4.194167
2021-09-13 | 4.26 | 4.44 | 4.39 | 4.24 | 4.07 | 4.68 | 4.92 | 3.91 | 4.49 | 4.2 |  | 4.44 | 4.367273
2021-09-20 | 4.21 | 4.59 | 4.13 | 4.25 | 4.1 | 4.88 | 4.62 | 4.46 | 4.34 | 3.97 |  | 4.21 | 4.341818
2021-09-27 | 4.22 | 4.5 | 4.02 | 4.4 | 4.36 | 4.24 | 4.42 | 4.02 | 4.5 | 4.1 |  | 4 | 4.252727
2021-10-04 | 4.18 | 3.93 | 3.86 | 3.6 | 4.56 | 4 | 4.38 | 4.1 | 4.94 | 3.48 | 3.91 | 4.11 | 4.0875
2021-10-11 | 4.16 | 4.13 | 3.99 | 3.97 |  | 4.6 | 4.72 | 3.96 | 5.64 | 3.67 | 4.36 | 4 | 4.290909
2021-10-18 | 4.01 | 4.08 | 4.02 | 4.22 |  | 4.23 | 4 | 4.02 | 5.79 | 3.84 | 4.19 | 4.14 | 4.230909
2021-10-25 | 4.14 | 4.34 | 4.08 | 4.07 | 4.06 | 3.86 | 4.54 | 4.07 | 6.34 | 4.12 | 4.45 | 3.48 | 4.295833
2021-11-01 | 4.19 | 4.28 | 3.78 |  | 4.75 | 3.78 | 4.68 | 4.14 | 6.74 | 3.96 | 4.08 | 3.85 | 4.384545
2021-11-08 | 4.12 | 3.95 | 3.9 | 4.32 | 4.04 | 3.84 | 4.48 | 4.05 | 6.46 | 3.59 | 3.9 | 4.1 | 4.229167
2021-11-15 | 4.09 | 4.14 | 4.1 | 4.7 | 4.68 | 4.06 |  | 4.09 | 6.15 | 3.98 | 4.28 | 3.98 | 4.386364
2021-11-22 | 4.01 | 4.12 | 4.1 | 4.08 | 4.31 | 3.72 |  | 3.95 | 6.81 | 3.88 | 3.96 | 4.04 | 4.270909
2021-11-29 | 4.28 | 4.02 | 3.83 | 4.42 | 4.08 | 3.84 | 4.01 | 3.88 | 7.42 | 3.6 | 3.73 | 3.74 | 4.2375
2021-12-06 | 4.25 | 3.78 | 3.56 | 3.77 | 3.96 | 3.71 | 3.8 | 3.64 | 7.1 | 3.86 | 3.82 | 3.82 | 4.089167
2021-12-13 | 4.32 | 4.01 | 3.6 | 4.28 | 4.08 | 3.9 | 4.19 | 4.02 | 7.18 | 3.75 | 4.04 | 3.52 | 4.240833
2021-12-20 | 3.96 | 4.26 | 3.64 | 4 | 4 | 3.82 | 4.08 | 3.77 | 7.78 | 3.72 | 3.86 | 3.56 | 4.204167
2021-12-27 | 4.18 | 4.43 | 3.65 | 4.42 | 3.49 | 4.06 | 4.11 | 3.85 | 8.94 | 3.6 | 3.54 | 3.56 | 4.319167
2022-01-03 | 4.08 | 4.26 | 4.08 | 4.13 | 4.12 | 4.06 | 4.15 | 3.85 | 8.56 | 4.11 | 3.88 | 3.31 | 4.3825
2022-01-10 | 4.65 | 4.16 | 4.2 | 3.93 | 3.9 | 4.1 | 4.53 | 4.26 | 7.98 | 3.8 | 3.94 | 3.94 | 4.449167
2022-01-17 | 4.17 | 4.04 | 3.97 | 3.96 | 4 | 3.86 | 4.58 | 4.03 | 7.77 | 3.76 | 3.87 | 3.65 | 4.305
2022-01-24 | 4.66 | 4.47 | 4.47 | 3.7 | 4.26 | 4.42 | 4.18 | 4 | 6.89 | 4.41 | 3.51 | 4.22 | 4.4325
2022-01-31 | 5.08 | 4.76 | 4.16 | 4.69 | 4.08 | 4.54 | 4.5 | 4.49 | 8.23 | 4.49 | 4.14 | 4.07 | 4.769167
2022-02-07 | 4.64 | 4.52 | 4.24 | 4.08 | 4.24 | 3.92 | 4 | 3.99 | 6.54 | 3.66 | 4.24 | 4.22 | 4.3575
2022-02-14 | 4.46 | 4.29 | 4.02 | 4.19 | 4.4 | 4.12 | 3.86 | 3.86 | 6.54 | 4.14 | 4.32 | 4.01 | 4.350833
2022-02-21 | 3.93 | 3.96 | 3.72 |  | 4.07 | 4 | 3.8 | 3.66 | 5.64 | 3.93 | 3.58 | 3.89 | 4.016364
2022-02-28 | 3.86 | 4.08 | 3.76 | 4.22 | 4 | 4.07 | 4.17 | 3.39 | 5 | 3.76 | 3.81 | 3.68 | 3.983333

## Zawiesina
data_analizy | Obieg1 | Obieg2 | Obieg3 | Obieg4 | Obieg5 | Obieg6 | Obieg7 | Obieg8 | Obieg9 | Obieg10 | Obieg11 | Obieg12 | Średnia zawiesina
2021-03-01 | 0.0008 | 0.0018 | 0.0006 | 0.0024 | 0.0022 | 0.0016 | 0.0022 | 0.002 | 0.001 | 0.0034 | 0.0022 | 0.0014 | 0.0018
2021-03-08 | 0.0008 | 0.0008 | 0.0008 | 0.0012 | 0.0006 | 0.0014 | 0.001 | 0.0008 | 0.009 | 0.0012 | 0.001 | 0.001 | 0.001633333
2021-03-15 | 0.0008 | 0.009 | 0.0014 | 0.0058 | 0.0076 | 0.001 | 0.0016 | 0.0004 | 0.001 | 0.0008 | 0.001 | 0.0006 | 0.002583333
2021-03-22 | 0.005 | 0.0026 | 0.0032 | 0.0052 | 0.0028 | 0.0046 | 0.0032 | 0.003 | 0.003 | 0.0018 | 0.0026 | 0.0032 | 0.00335
2021-03-29 | 0.0068 | 0.0054 | 0.0062 | 0.0034 | 0.0062 | 0.005 | 0.0048 | 0.005 | 0.0048 | 0.0046 | 0.0056 | 0.0024 | 0.005016667
2021-04-05 | 0.0012 | 0.0018 | 0.0018 | 0.0024 | 0.002 | 0.0022 | 0.0014 | 0.002 | 0.0012 | 0.0016 | 0.0008 | 0.0014 | 0.00165
2021-04-12 | 0.0032 | 0.0022 | 0.0032 | 0.007 | 0.003 | 0.003 | 0.0032 | 0.002 | 0.0038 | 0.0012 | 0.0022 | 0.0028 | 0.003066667
2021-04-19 | 0.0014 | 0.0014 | 0.002 | 0.0018 | 0.004 | 0.0018 | 0.0024 | 0.0034 | 0.0022 | 0.0036 | 0.0022 | 0.0018 | 0.002333333
2021-04-26 | 0.0012 | 0.0028 | 0.0022 | 0.0014 | 0.0016 | 0.0014 | 0.002 | 0.0012 | 0.007 | 0.0018 | 0.004 | 0.001 | 0.0023
2021-05-03 | 0.0006 | 0.0004 | 0.001 | 0.0006 | 0.0012 | 0.001 | 0.0014 | 0.0012 | 0.0014 | 0.0016 | 0.0014 | 0.0008 | 0.00105
2021-05-10 | 0.004 | 0.0064 | 0.0064 | 0.0026 | 0.0018 | 0.0026 | 0.0048 | 0.003 | 0.0026 | 0.0052 | 0.0046 | 0.0054 | 0.004116667
2021-05-17 | 0.0022 | 0.0026 | 0.009 | 0.0032 | 0.0018 | 0.0036 | 0.0018 | 0.0014 | 0.0018 | 0.004 | 0.003 | 0.002 | 0.003033333
2021-05-24 | 0.003 | 0.003 | 0.0012 | 0.0022 | 0.002 | 0.002 | 0.0012 | 0.001 | 0.0012 | 0.0018 | 0.0026 | 0.002 | 0.001933333
2021-05-31 | 0.0078 | 0.0094 | 0.0088 | 0.0082 | 0.0092 | 0.0092 | 0.0088 | 0.0094 | 0.0014 | 0.0084 | 0.005 | 0.005 | 0.00755
2021-06-07 | 0.0014 | 0.002 | 0.0008 | 0.0024 | 0.0008 | 0.001 | 0.0016 | 0.0006 | 0.0004 | 0.0004 | 0.003 | 0.0066 | 0.00175
2021-06-14 | 0.003 | 0.0056 | 0.0054 | 0.0032 | 0.0018 | 0.002 | 0.0036 | 0.0026 | 0.0008 | 0.004 | 0.0008 | 0.0034 | 0.003016667
2021-06-21 | 0.0024 | 0.0026 | 0.0024 | 0.003 | 0.0022 | 0.001 | 0.0078 | 0.003 | 0.004 | 0.0032 | 0.0014 | 0.0024 | 0.00295
2021-06-28 | 0.001 | 0.0014 | 0.0012 | 0.0012 | 0.0018 | 0.0018 | 0.0008 | 0.0018 | 0.0016 | 0.001 | 0.0016 | 0.0012 | 0.001366667
2021-07-05 | 0.0012 | 0.001 | 0.0012 | 0.0016 | 0.001 | 0.0012 | 0.0014 | 0.001 | 0.0014 | 0.0016 | 0.0014 | 0.0016 | 0.0013
2021-07-12 | 0.0008 | 0.001 | 0.0016 | 0.0012 | 0.0024 | 0.001 | 0.002 | 0.001 | 0.0014 | 0.001 | 0.001 | 0.0012 | 0.0013
2021-07-19 | 0.0034 | 0.0036 | 0.0024 | 0.006 | 0.0018 | 0.0006 | 0.0016 | 0.0046 | 0.0056 | 0.0016 | 0.007 | 0.0088 | 0.003916667
2021-07-26 | 0.0026 | 0.0014 | 0.0014 | 0.002 | 0.009 | 0.001 | 0.0042 | 0.002 | 0.008 | 0.004 | 0.0044 | 0.006 | 0.003833333
2021-08-02 | 0.0012 | 0.0014 | 0.0034 | 0.0004 | 0.001 | 0.0018 | 0.006 | 0.0036 | 0.0016 | 0.0102 | 0.0058 | 0.0034 | 0.003316667
2021-08-09 | 0.0064 | 0.0024 | 0.008 | 0.0036 | 0.0016 | 0.0042 | 0.0032 | 0.0018 | 0.0026 | 0.0056 | 0.0032 | 0.0024 | 0.00375
2021-08-16 | 0.0062 | 0.002 | 0.0018 | 0.006 | 0.0062 | 0.0022 | 0.0034 | 0.0044 | 0.0068 | 0.0032 | 0.0028 | 0.0044 | 0.004116667
2021-08-23 | 0.001 | 0.0088 | 0.0006 | 0.008 | 0.0054 | 0.0076 | 0.0076 | 0.0006 | 0.0028 | 0.0064 | 0.0044 | 0.0088 | 0.005166667
2021-08-30 | 0.0016 | 0.0012 | 0.0064 | 0.0008 | 0.0012 | 0.002 | 0.004 | 0.004 | 0.002 | 0.0028 | 0.0015 | 0.0024 | 0.002491667
2021-09-06 | 0.0044 | 0.0032 | 0.0044 | 0.0022 | 0.0016 | 0.003 | 0.0028 | 0.0022 | 0.0038 | 0.0028 | 0.004 | 0.002 | 0.003033333
2021-09-13 | 0.0032 | 0.0012 | 0.002 | 0.0026 | 0.002 | 0.0028 | 0.0024 | 0.002 | 0.0018 | 0.0024 |  | 0.0022 | 0.002236364
2021-09-20 | 0.0054 | 0.005 | 0.005 | 0.0086 | 0.0076 | 0.0088 | 0.0048 | 0.0062 | 0.0062 | 0.008 |  | 0.002 | 0.006145455
2021-09-27 | 0.004 | 0.001 | 0.0018 | 0.0024 | 0.0026 | 0.001 | 0.003 | 0.0058 | 0.0014 | 0.001 |  | 0.0022 | 0.002381818
2021-10-04 | 0.0054 | 0.004 | 0.005 | 0.0052 | 0.003 | 0.0028 | 0.0048 | 0.0028 | 0.0034 | 0.0026 | 0.003 | 0.0012 | 0.0036
2021-10-11 | 0.0004 | 0.0012 | 0.0014 | 0.0032 |  | 0.0008 | 0.0012 | 0.0024 | 0.0042 | 0.0026 | 0.0004 | 0.0034 | 0.001927273
2021-10-18 | 0.0016 | 0.003 | 0.0036 | 0.0062 |  | 0.0022 | 0.0006 | 0.0012 | 0.0022 | 0.0022 | 0.0016 | 0.0032 | 0.002509091
2021-10-25 | 0.0048 | 0.0044 | 0.006 | 0.0008 | 0.0068 | 0.0052 | 0.0052 | 0.0048 | 0.0038 | 0.0036 | 0.0034 | 0.0054 | 0.004516667
2021-11-01 | 0.0058 | 0.0061 | 0.003 |  | 0.0064 | 0.0066 | 0.0058 | 0.006 | 0.0056 | 0.0058 | 0.0048 | 0.0048 | 0.005518182
2021-11-08 | 0.001 | 0.0014 | 0.001 | 0.0016 | 0.0012 | 0.0028 | 0.0004 | 0.0006 | 0.0016 | 0.0012 | 0.0008 | 0.0006 | 0.001183333
2021-11-15 | 0.0034 | 0.0016 | 0.0044 | 0.0014 | 0.0048 | 0.002 |  | 0.0054 | 0.005 | 0.0064 | 0.0006 | 0.0014 | 0.003309091
2021-11-22 | 0.0016 | 0.0012 | 0.0016 | 0.0008 | 0.0028 | 0.0038 |  | 0.0014 | 0.0062 | 0.0032 | 0.004 | 0.0042 | 0.0028
2021-11-29 | 0.0008 | 0.001 | 0.0006 | 0.001 | 0.0008 | 0.0012 | 0.0004 | 0.0006 | 0.0004 | 0.0006 | 0.0012 | 0.0014 | 0.0008333333
2021-12-06 | 0.0008 | 0.0004 | 0.0032 | 0.0024 | 0.0056 | 0.0026 | 0.0004 | 0.0012 | 0.0016 | 0.002 | 0.0028 | 0.004 | 0.00225
2021-12-13 | 0.0014 | 0.0008 | 0.0022 | 0.0016 | 0.001 | 0.001 | 0.0024 | 0.0008 | 0.001 | 0.0006 | 0.0008 | 0.0012 | 0.001233333
2021-12-20 | 0.0014 | 0.001 | 0.0012 | 0.0018 | 0.0006 | 0.0012 | 0.0008 | 0.0014 | 0.0018 | 0.0024 | 0.0012 | 0.0016 | 0.001366667
2021-12-27 | 0.0022 | 0.0014 | 0.0016 | 0.003 | 0.004 | 0.0017 | 0.0032 | 0.0026 | 0.0022 | 0.0034 | 0.0028 | 0.0028 | 0.002575
2022-01-03 | 0.0056 | 0.0044 | 0.004 | 0.0038 | 0.0052 | 0.0044 | 0.0018 | 0.004 | 0.0038 | 0.002 | 0.0042 | 0.0024 | 0.0038
2022-01-10 | 0.005 | 0.003 | 0.0024 | 0.0054 | 0.0026 | 0.0028 | 0.0014 | 0.0038 | 0.002 | 0.0022 | 0.0018 | 0.0026 | 0.002916667
2022-01-17 | 0.0004 | 0.0048 | 0.0086 | 0.0094 | 0.0004 | 0.0072 | 0.0018 | 0.0064 | 0.0072 | 0.0076 | 0.0068 | 0.0032 | 0.005316667
2022-01-24 | 0.0026 | 0.0022 | 0.0048 | 0.0054 | 0.0056 | 0.006 | 0.0044 | 0.0028 | 0.0046 | 0.0042 | 0.0014 | 0.005 | 0.004083333
2022-01-31 | 0.0008 | 0.0004 | 0.0004 | 0.0004 | 0.0006 | 0.0006 | 0.0012 | 0.0004 | 0.002 | 0.003 | 0.0004 | 0.001 | 0.0009333333
2022-02-07 | 0.0022 | 0.0008 | 0.0012 | 0.0014 | 0.0004 | 0.002 | 0.0004 | 0.0004 | 0.0006 | 0.0004 | 0.001 | 0.0006 | 0.00095
2022-02-14 | 0.0012 | 0.001 | 0.0014 | 0.0012 | 0.001 | 0.0008 | 0.001 | 0.0014 | 0.001 | 0.0008 | 0.0008 | 0.0008 | 0.001033333
2022-02-21 | 0.003 | 0.0036 | 0.0074 |  | 0.0024 | 0.0048 | 0.0004 | 0.0036 | 0.0026 | 0.0018 | 0.0024 | 0.0038 | 0.003254545
2022-02-28 | 0.0092 | 0.0012 | 0.0078 | 0.0016 | 0.0092 | 0.0002 | 0.0006 | 0.0006 | 0.004 | 0.0006 | 0.0038 | 0.0018 | 0.003383333

## H2SO4
data_analizy | Obieg1 | Obieg2 | Obieg3 | Obieg4 | Obieg5 | Obieg6 | Obieg7 | Obieg8 | Obieg9 | Obieg10 | Obieg11 | Obieg12 | Średnia H2SO4
2021-03-01 | 138.78 | 175.02 | 172.44 | 174.76 | 172.96 | 169.62 | 171.42 | 172.96 | 169.36 | 174.5 | 180.16 | 173.73 | 170.4758
2021-03-02 | 146.74 | 175.78 | 172.7 | 165.24 | 171.16 | 170.13 | 173.98 | 170.38 | 169.62 | 172.7 | 168.34 | 171.68 | 169.0375
2021-03-03 | 150.34 | 174.76 | 173.73 | 166.02 | 168.59 | 176.56 | 170.13 | 172.19 | 173.73 | 166.54 | 175.53 | 173.22 | 170.1117
2021-03-04 | 144.46 | 167.86 | 170.78 | 166.47 | 170.02 | 172.04 | 170.02 | 164.96 | 169.51 | 166.98 | 169.38 | 164.7 | 166.4317
2021-03-05 | 137.38 | 171.28 | 171.03 | 166.22 | 176.09 | 169.51 | 172.04 | 170.78 | 173.81 | 178.11 | 172.8 | 171.28 | 169.1942
2021-03-06 | 145.73 | 181.65 | 177.1 | 167.49 | 177.61 | 171.03 | 174.57 | 179.12 | 174.06 | 180.9 | 171.53 | 173.56 | 172.8625
2021-03-07 | 148.51 | 180.39 | 181.28 | 180.9 | 179.63 | 185.7 | 177.1 | 178.36 | 174.32 | 183.17 | 175.71 | 175.08 | 176.6792
2021-03-08 | 148.01 | 178.36 | 178.37 | 178.11 | 178.36 | 184.44 | 177.35 | 180.39 | 174.32 | 184.44 | 173.81 | 180.14 | 176.3417
2021-03-09 | 146.99 | 175.83 | 176.84 | 167.74 | 179.63 | 183.93 | 176.84 | 179.38 | 168.75 | 173.81 | 172.8 | 179.37 | 173.4925
2021-03-10 | 142.19 | 172.55 | 174.32 | 174.7 | 169.64 | 169.76 | 173.94 | 171.16 | 169.76 | 165.97 | 178.36 | 163.06 | 168.7842
2021-03-11 | 143.96 | 179.88 | 173.3 | 172.8 | 181.4 | 176.34 | 179.88 | 172.8 | 169.76 | 172.3 | 179.88 | 180.39 | 173.5575
2021-03-12 | 144.97 | 178.36 | 173.3 | 174.32 | 179.88 | 175.84 | 174.32 | 174.06 | 175.83 | 173.3 | 177.36 | 170.78 | 172.6933
2021-03-13 | 147.46 | 176.9 | 174.34 | 169.47 | 178.94 | 177.15 | 179.46 | 177.54 | 175.36 | 175.36 | 178.94 | 172.03 | 173.5792
2021-03-14 | 145.92 | 173.32 | 168.32 | 166.91 | 165.51 | 170.25 | 174.08 | 176.64 | 173.06 | 168.96 | 172.54 | 172.03 | 168.9617
2021-03-15 | 148.48 | 164.86 | 169.47 | 164.35 | 166.4 | 168.96 | 168.96 | 164.86 | 172.08 | 170.5 | 173.57 | 174.59 | 167.2567
2021-03-16 | 146.18 | 164.1 | 175.62 | 168.7 | 168.7 | 169.22 | 169.22 | 163.08 | 166.4 | 171.26 | 168.96 | 173.82 | 167.105
2021-03-17 | 148.99 | 167.94 | 174.59 | 174.08 | 175.62 | 176.13 | 178.18 | 174.59 | 174.54 | 174.08 | 179.2 | 179.71 | 173.1375
2021-03-18 | 147.46 | 173.32 | 169.98 | 171.52 | 172.8 | 176.64 | 175.1 | 173.06 | 173.06 | 167.29 | 170.24 | 175.1 | 170.4642
2021-03-19 | 140.29 | 178.94 | 168.96 | 168.7 | 169.98 | 174.08 | 171.26 | 163.97 | 171.52 | 167.42 | 172.54 | 173.82 | 168.4567
2021-03-20 | 135.94 | 180.74 | 176.64 | 174.59 | 175.1 | 171.52 | 176.64 | 166.4 | 176.13 | 169.98 | 172.03 | 179.2 | 171.2425
2021-03-21 | 139.01 | 173.82 | 175.36 | 171.78 | 172.8 | 171.26 | 174.85 | 169.22 | 169.22 | 175.36 | 173.06 | 170.24 | 169.665
2021-03-22 | 150.78 | 176.9 | 167.68 | 171.78 | 172.28 | 173.82 | 174.34 | 175.88 | 175.36 | 173.32 | 174.84 | 173.82 | 171.7333
2021-03-23 | 143.61 | 176.89 | 172.28 | 176.9 | 179.97 | 174.85 | 167.17 | 175.62 | 167.94 | 173.32 | 180.48 | 176.9 | 172.1608
2021-03-24 | 143.87 | 179.46 | 177.67 | 176.13 | 180.48 | 178.18 | 176.9 | 179.46 | 178.94 | 175.1 | 175.36 | 177.15 | 174.8917
2021-03-25 | 145.16 | 177.66 | 176.9 | 174.08 | 177.4 | 177.66 | 176.38 | 178.18 | 175.88 | 175.1 | 176.64 | 176.38 | 173.9517
2021-03-26 | 146.43 | 175.36 | 176.9 | 175.1 | 171.78 | 173.82 | 171.52 | 176.64 | 176.38 | 175.62 | 175.88 | 174.59 | 172.5017
2021-03-27 | 143.62 | 167.68 | 168.7 | 174.34 | 169.22 | 172.28 | 173.32 | 170.24 | 176.13 | 166.66 | 173.06 | 172.28 | 168.9608
2021-03-28 | 145.92 | 173.57 | 167.42 | 175.1 | 173.06 | 178.18 | 179.2 | 179.2 | 176.13 | 169.47 | 175.1 | 166.91 | 171.605
2021-03-29 | 143.87 | 172.54 | 166.4 | 173.06 | 179.46 | 174.84 | 176.64 | 174.84 | 176.64 | 169.98 | 172.54 | 165.89 | 170.5583
2021-03-30 | 145.41 | 172.03 | 167.42 | 177.4 | 176.64 | 172.54 | 175.62 | 171.52 | 171.26 | 172.03 | 167.17 | 174.34 | 170.2817
2021-03-31 | 145.41 | 172.54 | 168.96 | 171.52 | 177.15 | 174.08 | 176.38 | 168.96 | 169.47 | 171.01 | 171.01 | 172.54 | 169.9192

## Cu
data_analizy | Obieg1 | Obieg2 | Obieg3 | Obieg4 | Obieg5 | Obieg6 | Obieg7 | Obieg8 | Obieg9 | Obieg10 | Obieg11 | Obieg12 | Średnia Cu
2021-03-01 | 40.09 | 43.28 | 40.57 | 45.72 | 43.75 | 43.22 | 43.33 | 44.07 | 42 | 43.12 | 44.82 | 43.01 | 43.08167
2021-03-02 | 39.82 | 42.8 | 40.57 | 43.33 | 44.39 | 43.75 | 44.82 | 42.27 | 42.48 | 44.28 | 43.75 | 44.71 | 43.08083
2021-03-03 | 40.25 | 44.82 | 42.8 | 39.88 | 43.54 | 42.14 | 44.07 | 42.8 | 42.48 | 44.82 | 45.93 | 43.86 | 43.11583
2021-03-04 | 40.4 | 43.12 | 42.9 | 41.42 | 43.54 | 45.88 | 43.33 | 43.01 | 40.88 | 45.14 | 45.77 | 45.24 | 43.38583
2021-03-05 | 39.4 | 41.79 | 42.48 | 39.67 | 43.65 | 41.84 | 43.33 | 43.86 | 42.06 | 45.35 | 45.45 | 46.52 | 42.95
2021-03-06 | 40.36 | 42.16 | 43.46 | 40.89 | 43.33 | 42.48 | 44.28 | 44.28 | 43.86 | 44.39 | 45.88 | 45.14 | 43.37583
2021-03-07 | 41.42 | 43.33 | 43.54 | 41.84 | 45.36 | 43.54 | 43.05 | 44.1 | 41.48 | 43.58 | 43.36 | 44.62 | 43.26833
2021-03-08 | 40.69 | 42.68 | 42.47 | 41 | 44.15 | 42.79 | 43.78 | 43.63 | 43.44 | 43.5 | 42.74 | 42.63 | 42.79167
2021-03-09 | 39.85 | 44.57 | 43.16 | 41.21 | 44.05 | 44.39 | 43.84 | 44.42 | 44.78 | 41.92 | 42.68 | 42.58 | 43.12083
2021-03-10 | 40.37 | 44.57 | 42.47 | 42.58 | 44.47 | 40.79 | 46.25 | 44.78 | 45.41 | 41.53 | 42.89 | 40.9 | 43.08417
2021-03-11 | 40.47 | 44.26 | 41.84 | 41.84 | 42.73 | 41.73 | 41.68 | 42.84 | 41.79 | 41.63 | 43.2 | 41.52 | 42.1275
2021-03-12 | 40.89 | 44.68 | 41.21 | 43.47 | 42.79 | 42.58 | 43.99 | 44.52 | 41.73 | 43.15 | 43.84 | 41.63 | 42.87333
2021-03-13 | 41.21 | 44.73 | 41.95 | 42.47 | 43.47 | 43.58 | 44.89 | 44.68 | 42.05 | 43.52 | 42.89 | 41.84 | 43.10667
2021-03-14 | 40.95 | 43.1 | 41.58 | 43.16 | 43.16 | 41.95 | 45.68 | 45.36 | 42.74 | 42.84 | 41.84 | 43.52 | 42.99
2021-03-15 | 40.69 | 42.84 | 42.1 | 41 | 42.05 | 43.84 | 44.78 | 42.89 | 41.95 | 43.52 | 43.26 | 44.05 | 42.7475
2021-03-16 | 40.34 | 41.27 | 42.35 | 42.46 | 41.59 | 42.14 | 42.35 | 42.14 | 40.94 | 43.22 | 42.46 | 43.55 | 42.0675
2021-03-17 | 40.07 | 40.62 | 42.68 | 40.34 | 42.14 | 42.9 | 42.79 | 41.27 | 42.08 | 42.79 | 44.36 | 44.09 | 42.1775
2021-03-18 | 40.72 | 41.76 | 43.33 | 40.4 | 42.68 | 45.34 | 43.92 | 42.14 | 43.28 | 42.9 | 41.64 | 43.98 | 42.67417
2021-03-19 | 40.51 | 42.95 | 43.22 | 40.51 | 42.79 | 42.95 | 42.3 | 42.79 | 44.09 | 41.92 | 41.38 | 43.11 | 42.37667
2021-03-20 | 41.16 | 43.98 | 43.98 | 42.35 | 44.53 | 42.35 | 42.57 | 42.35 | 45.07 | 42.79 | 42.35 | 43.44 | 43.07667
2021-03-21 | 40.67 | 43.71 | 43.17 | 41.65 | 43.6 | 41.1 | 44.96 | 41.97 | 44.8 | 42.08 | 42.08 | 40.78 | 42.5475
2021-03-22 | 40.67 | 42.95 | 43.17 | 41.76 | 44.15 | 42.84 | 42.24 | 44.15 | 44.91 | 42.41 | 43.98 | 42.73 | 42.99667
2021-03-23 | 40.24 | 46.1 | 41.22 | 43.5 | 44.04 | 43.38 | 42.3 | 43.92 | 44.9 | 42.4 | 43.72 | 43.16 | 43.24
2021-03-24 | 42.05 | 44.78 | 41.95 | 44.36 | 43.89 | 44.89 | 44.42 | 43.31 | 45.09 | 41.53 | 42.89 | 45.41 | 43.71417
2021-03-25 | 41.94 | 42.74 | 41.95 | 42.78 | 43.94 | 44.36 | 44.47 | 43.41 | 44 | 41.53 | 42.99 | 43.52 | 43.13583
2021-03-26 | 39.85 | 43.52 | 43.94 | 45.31 | 43.78 | 42.34 | 42.52 | 44.89 | 44 | 43.02 | 44.36 | 44.42 | 43.49583
2021-03-27 | 41 | 43.84 | 43.52 | 42.26 | 43.63 | 43.94 | 44 | 44.89 | 44.05 | 42.79 | 45.31 | 44.94 | 43.68083
2021-03-28 | 41.9 | 44.42 | 43.89 | 44.62 | 45.57 | 45.57 | 44.31 | 45.78 | 44.62 | 42.52 | 47.46 | 47.25 | 44.82583
2021-03-29 | 42 | 43.36 | 43.05 | 45.15 | 42.6 | 41.53 | 43.78 | 44.84 | 43.84 | 43.47 | 43.84 | 47.25 | 43.72583
2021-03-30 | 39.95 | 43.26 | 42.32 | 42.89 | 41.79 | 40.64 | 42.84 | 41.53 | 44.52 | 43.68 | 43.89 | 43.84 | 42.59583
2021-03-31 | 40.32 | 44.2 | 43.16 | 42.63 | 43.63 | 41.74 | 44.26 | 42.42 | 43.58 | 43.58 | 44.52 | 44.52 | 43.21333
2022-03-01 | 41.87 | 54.16 | 46.9 | 48.68 | 44.1 | 55.41 | 55.22 | 46.16 | 44.6 | 50.96 | 46.9 | 48.36 | 48.61

## Cl
data_analizy | Obieg1 | Obieg2 | Obieg3 | Obieg4 | Obieg5 | Obieg6 | Obieg7 | Obieg8 | Obieg9 | Obieg10 | Obieg11 | Obieg12 | Średnia Cl
2021-03-01 | 0.036 | 0.037 | 0.04 | 0.036 | 0.034 | 0.036 | 0.031 | 0.033 | 0.034 | 0.033 | 0.036 | 0.032 | 0.03483333
2021-03-02 | 0.04 | 0.036 | 0.039 | 0.038 | 0.038 | 0.038 | 0.038 | 0.036 | 0.036 | 0.036 | 0.033 | 0.034 | 0.03683333
2021-03-03 | 0.034 | 0.033 | 0.036 | 0.033 | 0.039 | 0.037 | 0.036 | 0.034 | 0.032 | 0.034 | 0.033 | 0.035 | 0.03466667
2021-03-04 | 0.036 | 0.035 | 0.032 | 0.035 | 0.035 | 0.034 | 0.032 | 0.036 | 0.032 | 0.036 | 0.036 | 0.038 | 0.03475
2021-03-05 | 0.036 | 0.036 | 0.034 | 0.036 | 0.033 | 0.034 | 0.032 | 0.034 | 0.034 | 0.032 | 0.033 | 0.036 | 0.03416667
2021-03-06 | 0.036 | 0.034 | 0.033 | 0.034 | 0.033 | 0.033 | 0.035 | 0.036 | 0.034 | 0.033 | 0.036 | 0.038 | 0.03458333
2021-03-07 | 0.034 | 0.03 | 0.034 | 0.03 | 0.035 | 0.032 | 0.036 | 0.034 | 0.034 | 0.034 | 0.035 | 0.034 | 0.0335
2021-03-08 | 0.036 | 0.033 | 0.036 | 0.031 | 0.032 | 0.033 | 0.034 | 0.036 | 0.032 | 0.037 | 0.036 | 0.034 | 0.03416667
2021-03-09 | 0.035 | 0.034 | 0.033 | 0.032 | 0.033 | 0.036 | 0.032 | 0.037 | 0.033 | 0.034 | 0.032 | 0.037 | 0.034
2021-03-10 | 0.034 | 0.034 | 0.034 | 0.034 | 0.036 | 0.034 | 0.038 | 0.032 | 0.036 | 0.036 | 0.033 | 0.034 | 0.03458333
2021-03-11 | 0.036 | 0.035 | 0.035 | 0.034 | 0.038 | 0.034 | 0.037 | 0.031 | 0.036 | 0.033 | 0.034 | 0.034 | 0.03475
2021-03-12 | 0.033 | 0.034 | 0.034 | 0.032 | 0.036 | 0.035 | 0.037 | 0.034 | 0.033 | 0.032 | 0.034 | 0.033 | 0.03391667
2021-03-13 | 0.036 | 0.034 | 0.034 | 0.034 | 0.033 | 0.034 | 0.035 | 0.034 | 0.031 | 0.034 | 0.035 | 0.034 | 0.034
2021-03-14 | 0.033 | 0.036 | 0.036 | 0.035 | 0.031 | 0.034 | 0.034 | 0.035 | 0.032 | 0.036 | 0.037 | 0.036 | 0.03458333
2021-03-15 | 0.036 | 0.034 | 0.036 | 0.034 | 0.032 | 0.034 | 0.034 | 0.038 | 0.033 | 0.036 | 0.034 | 0.034 | 0.03458333
2021-03-16 | 0.034 | 0.031 | 0.034 | 0.034 | 0.033 | 0.033 | 0.035 | 0.034 | 0.034 | 0.033 | 0.033 | 0.033 | 0.03341667
2021-03-17 | 0.037 | 0.033 | 0.04 | 0.038 | 0.034 | 0.036 | 0.036 | 0.034 | 0.034 | 0.036 | 0.036 | 0.036 | 0.03583333
2021-03-18 | 0.038 | 0.031 | 0.035 | 0.034 | 0.034 | 0.034 | 0.032 | 0.034 | 0.035 | 0.034 | 0.036 | 0.036 | 0.03441667
2021-03-19 | 0.036 | 0.034 | 0.034 | 0.034 | 0.034 | 0.035 | 0.035 | 0.034 | 0.036 | 0.032 | 0.034 | 0.033 | 0.03425
2021-03-20 | 0.038 | 0.034 | 0.039 | 0.036 | 0.036 | 0.038 | 0.038 | 0.036 | 0.039 | 0.035 | 0.037 | 0.04 | 0.03716667
2021-03-21 | 0.036 | 0.034 | 0.039 | 0.036 | 0.036 | 0.04 | 0.035 | 0.035 | 0.038 | 0.036 | 0.035 | 0.038 | 0.0365
2021-03-22 | 0.034 | 0.031 | 0.032 | 0.034 | 0.034 | 0.031 | 0.036 | 0.033 | 0.033 | 0.032 | 0.032 | 0.032 | 0.03283333
2021-03-23 | 0.036 | 0.032 | 0.034 | 0.035 | 0.036 | 0.032 | 0.033 | 0.035 | 0.032 | 0.038 | 0.034 | 0.035 | 0.03433333
2021-03-24 | 0.04 | 0.032 | 0.037 | 0.036 | 0.039 | 0.034 | 0.032 | 0.038 | 0.034 | 0.037 | 0.037 | 0.038 | 0.03616667
2021-03-25 | 0.033 | 0.03 | 0.033 | 0.036 | 0.036 | 0.032 | 0.032 | 0.032 | 0.032 | 0.034 | 0.037 | 0.032 | 0.03325
2021-03-26 | 0.036 | 0.031 | 0.034 | 0.036 | 0.036 | 0.034 | 0.035 | 0.039 | 0.032 | 0.036 | 0.039 | 0.038 | 0.0355
2021-03-27 | 0.036 | 0.034 | 0.036 | 0.04 | 0.038 | 0.034 | 0.036 | 0.036 | 0.033 | 0.035 | 0.036 | 0.036 | 0.03583333
2021-03-28 | 0.037 | 0.035 | 0.033 | 0.034 | 0.035 | 0.035 | 0.036 | 0.034 | 0.034 | 0.032 | 0.035 | 0.034 | 0.0345
2021-03-29 | 0.037 | 0.034 | 0.034 | 0.034 | 0.034 | 0.038 | 0.033 | 0.036 | 0.033 | 0.032 | 0.036 | 0.034 | 0.03458333
2021-03-30 | 0.034 | 0.036 | 0.034 | 0.032 | 0.034 | 0.034 | 0.032 | 0.033 | 0.034 | 0.032 | 0.033 | 0.034 | 0.0335
2021-03-31 | 0.035 | 0.035 | 0.036 | 0.032 | 0.035 | 0.034 | 0.035 | 0.036 | 0.035 | 0.035 | 0.035 | 0.036 | 0.03491667

## Zn
data_analizy | Obieg1 | Obieg2 | Obieg3 | Obieg4 | Obieg5 | Obieg6 | Obieg7 | Obieg8 | Obieg9 | Obieg10 | Obieg11 | Obieg12
2021-03-22 | 0.017 | 0.022 | 0.022 | 0.02 | 0.022 | 0.022 | 0.024 | 0.02 | 0.09 | 0.022 | 0.023 | 0.022
2021-03-29 | 0.018 | 0.022 | 0.022 | 0.022 | 0.022 | 0.022 | 0.025 | 0.022 | 0.086 | 0.025 | 0.024 | 0.024
2021-04-05 | 0.018 | 0.023 | 0.023 | 0.022 | 0.023 | 0.024 | 0.024 | 0.022 | 0.081 | 0.024 | 0.027 | 0.025
2021-04-12 | 0.018 | 0.022 | 0.023 | 0.024 | 0.023 | 0.024 | 0.024 | 0.023 | 0.075 | 0.026 | 0.026 | 0.023
2021-04-19 | 0.017 | 0.022 | 0.022 | 0.022 | 0.022 | 0.022 | 0.023 | 0.022 | 0.064 | 0.024 | 0.024 | 0.022
2021-04-26 | 0.016 | 0.024 | 0.024 | 0.026 | 0.022 | 0.022 | 0.026 | 0.021 | 0.082 | 0.026 | 0.024 | 0.023
2021-05-03 | 0.023 | 0.024 | 0.023 | 0.023 | 0.02 | 0.024 | 0.024 | 0.036 | 0.086 | 0.023 | 0.024 | 0.02
2021-05-10 | 0.02 | 0.027 | 0.022 | 0.024 | 0.024 | 0.023 | 0.026 | 0.022 | 0.1 | 0.025 | 0.026 | 0.022
2021-05-17 | 0.018 | 0.025 | 0.024 | 0.023 | 0.023 | 0.024 | 0.025 | 0.023 | 0.11 | 0.023 | 0.023 | 0.024
2021-05-24 | 0.016 | 0.026 | 0.023 | 0.024 | 0.022 | 0.025 | 0.023 | 0.022 | 0.082 | 0.021 | 0.021 | 0.022
2021-05-31 | 0.018 | 0.025 | 0.022 | 0.024 | 0.024 | 0.023 | 0.022 | 0.023 | 0.093 | 0.022 | 0.022 | 0.024
2021-06-07 | 0.018 | 0.026 | 0.025 | 0.024 | 0.023 | 0.024 | 0.024 | 0.023 | 0.076 | 0.022 | 0.022 | 0.026
2021-06-14 | 0.016 | 0.024 | 0.022 | 0.024 | 0.022 | 0.024 | 0.024 | 0.02 | 0.068 | 0.02 | 0.023 | 0.025
2021-06-21 | 0.016 | 0.02 | 0.023 | 0.022 | 0.022 | 0.022 | 0.026 | 0.022 | 0.05 | 0.02 | 0.023 | 0.022
2021-06-28 | 0.019 | 0.024 | 0.025 | 0.025 | 0.024 | 0.028 | 0.03 | 0.026 | 0.052 | 0.026 | 0.026 | 0.029
2021-07-05 | 0.017 | 0.023 | 0.025 | 0.02 | 0.022 | 0.024 | 0.024 | 0.018 | 0.046 | 0.02 | 0.022 | 0.025
2021-07-12 | 0.015 | 0.019 | 0.019 | 0.02 | 0.018 | 0.024 | 0.021 | 0.02 | 0.035 | 0.018 | 0.019 | 0.024
2021-07-19 | 0.022 | 0.028 | 0.028 | 0.027 | 0.027 | 0.038 | 0.032 | 0.028 | 0.048 | 0.028 | 0.028 | 0.036
2021-07-26 | 0.022 | 0.024 | 0.031 | 0.024 | 0.024 | 0.03 | 0.031 | 0.027 | 0.04 | 0.025 | 0.027 | 0.033
2021-08-02 | 0.02 | 0.024 | 0.024 | 0.022 | 0.021 | 0.025 | 0.026 | 0.026 | 0.029 | 0.022 | 0.022 | 0.024
2021-08-09 | 0.022 | 0.024 | 0.027 | 0.023 | 0.025 | 0.027 | 0.028 | 0.027 | 0.034 | 0.025 | 0.023 | 0.028
2021-08-16 | 0.02 | 0.022 | 0.023 | 0.024 | 0.022 | 0.026 | 0.028 | 0.027 | 0.026 | 0.023 | 0.022 | 0.026
2021-08-23 | 0.026 | 0.031 | 0.031 | 0.03 | 0.024 | 0.038 | 0.039 | 0.031 | 0.035 | 0.027 | 0.029 | 0.03
2021-08-30 | 0.022 | 0.023 | 0.025 | 0.025 | 0.024 | 0.029 | 0.031 | 0.029 | 0.025 | 0.024 | 0.023 | 0.028
2021-09-06 | 0.029 | 0.032 | 0.031 | 0.03 | 0.029 | 0.032 | 0.032 | 0.032 | 0.03 | 0.029 | 0.03 | 0.031
2021-09-13 | 0.023 | 0.025 | 0.025 | 0.024 | 0.022 | 0.028 | 0.028 | 0.024 | 0.025 | 0.024 |  | 0.025
2021-09-20 | 0.024 | 0.026 | 0.025 | 0.028 | 0.024 | 0.03 | 0.028 | 0.028 | 0.029 | 0.026 |  | 0.028
2021-09-27 | 0.022 | 0.026 | 0.026 | 0.024 | 0.024 | 0.025 | 0.025 | 0.024 | 0.025 | 0.025 |  | 0.025
2021-10-04 | 0.023 | 0.024 | 0.023 | 0.023 | 0.025 | 0.024 | 0.026 | 0.025 | 0.025 | 0.023 | 0.024 | 0.025
2021-10-11 | 0.021 | 0.023 | 0.022 | 0.02 |  | 0.025 | 0.025 | 0.022 | 0.076 | 0.023 | 0.025 | 0.024
2021-10-18 | 0.023 | 0.026 | 0.026 | 0.028 |  | 0.028 | 0.024 | 0.026 | 0.095 | 0.027 | 0.028 | 0.027
2021-10-25 | 0.02 | 0.024 | 0.022 | 0.024 | 0.023 | 0.022 | 0.024 | 0.028 | 0.096 | 0.024 | 0.024 | 0.022
2021-11-01 | 0.021 | 0.022 | 0.02 |  | 0.025 | 0.021 | 0.024 | 0.022 | 0.09 | 0.024 | 0.022 | 0.022
2021-11-08 | 0.02 | 0.02 | 0.02 | 0.021 | 0.02 | 0.018 | 0.021 | 0.021 | 0.08 | 0.02 | 0.02 | 0.02
2021-11-15 | 0.021 | 0.022 | 0.022 | 0.025 | 0.024 | 0.02 |  | 0.02 | 0.087 | 0.025 | 0.024 | 0.022
2021-11-22 | 0.018 | 0.021 | 0.021 | 0.021 | 0.022 | 0.019 |  | 0.02 | 0.082 | 0.02 | 0.02 | 0.02
2021-11-29 | 0.019 | 0.02 | 0.018 | 0.02 | 0.019 | 0.019 | 0.022 | 0.019 | 0.086 | 0.017 | 0.018 | 0.018
2021-12-06 | 0.018 | 0.017 | 0.017 | 0.016 | 0.018 | 0.017 | 0.019 | 0.016 | 0.087 | 0.016 | 0.016 | 0.019
2021-12-13 | 0.021 | 0.02 | 0.018 | 0.02 | 0.018 | 0.023 | 0.023 | 0.02 | 0.1 | 0.019 | 0.022 | 0.021
2021-12-20 | 0.017 | 0.02 | 0.017 | 0.019 | 0.018 | 0.019 | 0.02 | 0.018 | 0.1 | 0.018 | 0.018 | 0.02
2021-12-27 | 0.022 | 0.025 | 0.02 | 0.025 | 0.02 | 0.021 | 0.024 | 0.022 | 0.14 | 0.021 | 0.019 | 0.022
2022-01-03 | 0.018 | 0.022 | 0.02 | 0.019 | 0.019 | 0.022 | 0.02 | 0.018 | 0.11 | 0.023 | 0.02 | 0.019
2022-01-10 | 0.02 | 0.022 | 0.022 | 0.02 | 0.019 | 0.023 | 0.022 | 0.021 | 0.1 | 0.024 | 0.019 | 0.021
2022-01-17 | 0.018 | 0.02 | 0.018 | 0.018 | 0.018 | 0.019 | 0.022 | 0.018 | 0.086 | 0.022 | 0.02 | 0.02
2022-01-24 | 0.02 | 0.021 | 0.02 | 0.017 | 0.02 | 0.02 | 0.022 | 0.018 | 0.076 | 0.022 | 0.02 | 0.024
2022-01-31 | 0.021 | 0.022 | 0.019 | 0.022 | 0.02 | 0.022 | 0.023 | 0.02 | 0.081 | 0.022 | 0.018 | 0.02
2022-02-07 | 0.018 | 0.02 | 0.019 | 0.018 | 0.019 | 0.02 | 0.02 | 0.018 | 0.076 | 0.02 | 0.021 | 0.022
2022-02-14 | 0.018 | 0.02 | 0.02 | 0.02 | 0.02 | 0.02 | 0.019 | 0.019 | 0.084 | 0.022 | 0.022 | 0.02
2022-02-21 | 0.017 | 0.018 | 0.017 |  | 0.018 | 0.019 | 0.02 | 0.018 | 0.058 | 0.02 | 0.018 | 0.02
2022-02-28 | 0.017 | 0.019 | 0.017 | 0.019 | 0.016 | 0.02 | 0.022 | 0.015 | 0.049 | 0.02 | 0.018 | 0.019