## Zbiorniki naporowe
Data | Obieg 1 | Obieg 2 | Obieg 3 | Obieg 4 | Obieg 5 | Obieg 6 | Obieg 7 | Obieg 8 | Obieg 9 | Obieg 10 | Obieg 11 | Obieg 12
2021-03-01 | 74.9981 | 74.98012 | 74.99355 | 75.28382 | 74.9877 | 74.99898 | 75.0057 | 75.0024 | 74.98342 | 75.00147 | 75.00977 | 75.00132
2021-03-01 01:00 | 74.99732 | 75.01642 | 75.0028 | 74.99725 | 74.99732 | 74.99388 | 74.96758 | 75.00417 | 74.93688 | 74.9859 | 74.99858 | 74.99118
2021-03-01 02:00 | 75.00215 | 74.98008 | 74.99915 | 74.99817 | 75.00713 | 74.99668 | 74.96253 | 74.9954 | 74.93503 | 75.00717 | 74.99467 | 74.99428
2021-03-01 03:00 | 75.00813 | 74.99307 | 75.01282 | 74.99405 | 75.01105 | 75.00737 | 74.98452 | 75.00215 | 74.9805 | 74.99848 | 75.00118 | 75.00057
2021-03-01 04:00 | 74.99673 | 74.98915 | 75.00583 | 75.00088 | 74.9948 | 74.99672 | 74.98885 | 75.01508 | 74.9768 | 75.01925 | 74.99727 | 74.98927
2021-03-01 05:00 | 74.9894 | 75.01452 | 74.99997 | 74.99573 | 75.00295 | 74.9975 | 75.00545 | 74.9986 | 74.99938 | 74.99267 | 75.00178 | 75.00228
2021-03-01 06:00 | 75.00502 | 74.9865 | 74.9713 | 74.99577 | 74.9674 | 75.01123 | 75.00715 | 74.99762 | 75.19328 | 75.0153 | 75.00498 | 75.01785
2021-03-01 07:00 | 75.01219 | 75.00225 | 74.99569 | 75.00608 | 74.99512 | 74.9822 | 75.01981 | 74.99258 | 75.03583 | 74.99078 | 75.00169 | 75.00185
2021-03-01 08:00 | 74.9979 | 74.99712 | 75.01947 | 74.99598 | 75.01432 | 74.9986 | 74.99197 | 74.99513 | 74.76352 | 74.98602 | 74.99483 | 75.00238
2021-03-01 09:00 | 74.99512 | 74.98955 | 75.0064 | 75.035 | 74.99227 | 75.02085 | 74.99413 | 74.99073 | 75.05478 | 74.99058 | 75.0272 | 74.99505
2021-03-01 10:00 | 75.00285 | 74.98947 | 75.01302 | 75.00405 | 75.01263 | 75.13835 | 75.01968 | 74.99985 | 74.98322 | 74.9855 | 74.97438 | 74.98542
2021-03-01 11:00 | 75.03775 | 74.98732 | 74.99873 | 74.9964 | 75.01068 | 75.0007 | 75.009 | 75.00418 | 75.06405 | 74.99728 | 75.13122 | 75.01053
2021-03-01 12:00 | 75.00615 | 75.03138 | 74.99945 | 74.79375 | 74.99645 | 74.7914 | 74.98312 | 74.99948 | 75.0058 | 74.99273 | 74.5898 | 74.98978
2021-03-01 13:00 | 75.0027 | 74.99487 | 74.99858 | 74.9532 | 74.99467 | 75.019 | 74.99948 | 74.99465 | 74.94728 | 74.98783 | 75.03718 | 74.9946
2021-03-01 14:00 | 74.99493 | 74.9894 | 74.99478 | 74.88927 | 75.00218 | 74.99735 | 74.98253 | 74.95243 | 74.99483 | 74.99702 | 75.01955 | 75.00077
2021-03-01 15:00 | 74.99505 | 74.99437 | 74.99852 | 75.0125 | 74.98695 | 74.99713 | 74.9685 | 75.01518 | 75.03078 | 75.00692 | 74.99967 | 32.44423
2021-03-01 16:00 | 75.00223 | 74.85217 | 74.9985 | 75.00952 | 75.00513 | 74.99642 | 74.99747 | 75.02355 | 75.06442 | 75.00935 | 74.9977 | 6.46045
2021-03-01 17:00 | 74.99808 | 75.12932 | 75.00267 | 75.04108 | 75.01123 | 74.99622 | 75.00313 | 75.00823 | 74.9695 | 74.9897 | 75.01138 | 66.56747
2021-03-01 18:00 | 74.99863 | 75.00503 | 74.99448 | 75.0043 | 75.0111 | 74.99565 | 74.99867 | 74.83523 | 74.93087 | 74.99583 | 75.02093 | 68.2174
2021-03-01 19:00 | 74.99755 | 74.98872 | 74.99968 | 74.99735 | 74.99737 | 75.02365 | 74.9979 | 75.15255 | 74.97903 | 75.00388 | 75.00602 | 75.0277
2021-03-01 20:00 | 75.01252 | 74.99332 | 75.02063 | 74.99717 | 74.9986 | 75.00383 | 74.98675 | 75.0083 | 75.01312 | 75.00567 | 74.99413 | 75.00075
2021-03-01 21:00 | 74.99985 | 75.01058 | 75.00263 | 74.99438 | 74.87828 | 74.99733 | 75.00223 | 74.80283 | 74.77577 | 75.00817 | 74.99988 | 75.01492
2021-03-01 22:00 | 74.99422 | 75.0162 | 74.99888 | 74.9993 | 75.03453 | 74.99932 | 75.01995 | 75.17182 | 75.12662 | 74.9884 | 74.99607 | 74.98998
2021-03-01 23:00 | 74.99808 | 74.99795 | 74.99605 | 75.0042 | 75.30735 | 74.99723 | 74.982 | 75.00093 | 75.23147 | 75.00348 | 75.00058 | 74.99665

## Zbiorniki cyrkulacyjne
Data | Obieg 1 | Obieg 2 | Obieg 3 | Obieg 4 | Obieg 5 | Obieg 6 | Obieg 7 | Obieg 8 | Obieg 9 | Obieg 10 | Obieg 11 | Obieg 12
2021-03-01 | 82.15943 | 87.1587 | 83.1811 | 77.83902 | 82.5369 | 84.03558 | 89.26453 | 83.62092 | 83.9071 | 83.53417 | 89.92228 | 84.0142
2021-03-01 01:00 | 79.67927 | 86.65402 | 81.6329 | 85.59378 | 80.75127 | 83.089 | 88.19873 | 82.15657 | 82.11903 | 81.76667 | 89.75145 | 82.78837
2021-03-01 02:00 | 79.43003 | 86.01473 | 80.18237 | 84.5942 | 78.92118 | 81.60173 | 87.08133 | 80.74792 | 80.26438 | 80.02307 | 89.17032 | 81.5941
2021-03-01 03:00 | 88.06993 | 85.33427 | 83.29788 | 83.6221 | 81.16453 | 83.62428 | 85.79618 | 79.34165 | 81.74658 | 78.23405 | 88.61707 | 80.32558
2021-03-01 04:00 | 85.90563 | 84.47748 | 86.86262 | 82.53965 | 82.24007 | 83.40177 | 84.55273 | 80.95373 | 80.29657 | 79.53428 | 88.11933 | 79.21265
2021-03-01 05:00 | 83.36653 | 83.31928 | 87.0595 | 81.33008 | 80.56698 | 81.8997 | 83.43505 | 83.5783 | 78.1639 | 82.15315 | 87.65607 | 78.33493
2021-03-01 06:00 | 79.79697 | 82.75775 | 79.03852 | 80.0493 | 75.81515 | 86.1997 | 78.21103 | 87.1285 | 83.77283 | 89.34173 | 92.33897 | 90.10733
2021-03-01 07:00 | 74.20612 | 82.11481 | 69.69568 | 74.83588 | 68.38542 | 87.24369 | 78.03875 | 86.35485 | 85.71431 | 89.11258 | 92.67844 | 91.38186
2021-03-01 08:00 | 70.406 | 80.24567 | 76.25287 | 73.49313 | 71.3144 | 85.9271 | 77.5458 | 84.57798 | 78.9733 | 87.66073 | 91.56497 | 90.25802
2021-03-01 09:00 | 65.71678 | 78.8299 | 77.52733 | 83.84658 | 75.64278 | 84.61505 | 77.2556 | 82.79345 | 84.81435 | 85.86307 | 90.53318 | 89.04245
2021-03-01 10:00 | 64.18552 | 76.5349 | 85.42133 | 89.85773 | 73.38482 | 86.88438 | 85.50788 | 81.0865 | 84.73642 | 84.36955 | 85.24802 | 88.15292
2021-03-01 11:00 | 81.54648 | 73.28817 | 84.98807 | 88.5996 | 82.53882 | 87.07868 | 85.69888 | 80.64292 | 79.9457 | 82.83337 | 81.04988 | 87.24372
2021-03-01 12:00 | 90.1121 | 82.96887 | 87.44197 | 88.549 | 81.05882 | 78.06902 | 87.89508 | 80.40297 | 79.40507 | 81.14733 | 77.53257 | 86.27027
2021-03-01 13:00 | 88.78293 | 90.38145 | 86.8091 | 81.6529 | 79.17252 | 75.59132 | 89.64888 | 83.41858 | 78.38605 | 79.71447 | 82.00957 | 85.33565
2021-03-01 14:00 | 86.39337 | 88.48083 | 85.19623 | 73.35017 | 77.31848 | 77.31483 | 88.82428 | 73.6335 | 77.74393 | 78.16045 | 73.9606 | 84.1184
2021-03-01 15:00 | 83.78963 | 86.6867 | 83.5834 | 82.1579 | 75.29633 | 76.44992 | 87.69645 | 70.3421 | 77.61103 | 76.53032 | 72.41155 | 74.90787
2021-03-01 16:00 | 81.38965 | 83.17513 | 82.22963 | 79.8091 | 73.37873 | 75.35497 | 86.54035 | 80.26288 | 77.10438 | 75.08158 | 70.79517 | 76.50263
2021-03-01 17:00 | 79.04547 | 73.08293 | 80.72577 | 84.29763 | 71.52967 | 73.86723 | 85.35825 | 86.07207 | 76.55493 | 73.78642 | 74.42668 | 71.65218
2021-03-01 18:00 | 77.04142 | 84.74645 | 79.1876 | 89.13333 | 71.48988 | 72.39565 | 84.21217 | 84.74683 | 76.07285 | 72.325 | 85.87995 | 72.86872
2021-03-01 19:00 | 75.87563 | 84.96155 | 77.66615 | 86.66368 | 73.1441 | 77.72962 | 83.16707 | 74.78555 | 74.76985 | 71.77655 | 87.1471 | 84.97718
2021-03-01 20:00 | 85.89177 | 83.41605 | 81.39595 | 85.62715 | 71.38798 | 85.95367 | 86.87992 | 87.70072 | 73.5441 | 77.40503 | 86.76357 | 84.91188
2021-03-01 21:00 | 88.45907 | 86.84518 | 89.87145 | 84.61883 | 69.6483 | 84.25628 | 86.336 | 84.3422 | 72.18042 | 83.72147 | 85.74945 | 88.25162
2021-03-01 22:00 | 87.57133 | 85.55008 | 88.84658 | 83.64348 | 80.4979 | 82.6086 | 85.06777 | 84.91693 | 75.52192 | 83.7407 | 84.46295 | 87.51195
2021-03-01 23:00 | 86.49932 | 84.28098 | 87.25992 | 82.9478 | 80.46655 | 81.08893 | 84.01795 | 93.77058 | 81.56778 | 82.17103 | 83.17855 | 86.48575